## PIP & NREL data
Record Identifier | Measurement Date | Month | Year | First PIP | PIP Table # | Eff. Chart Material Class | Eff. Chart Cell Type | Detailed description | Group(s) | Efficiency (%) | Revised/New Efficiency (%) | Combined efficiency (%) | Uncertainty (%) | Area (cm2) | Type of Area | VOC (V) | Jsc (mA/cm2) | Revised/ New Jsc (mA/cm2) (PIP #33 ->) | FF (%) | Suns | Accredited Testing Centers
00001 | 1976-01-01 | 1 | 1976 | NA | NA | Thin-Film Technologies | Amorphous Si:H (stabilized) | Heterojunction (adj for total area) | RCA | 0.6 |  | 0.6 |  | 0.2 |  | 0.273 | 6 |  | 0.28 | 1
00002 | 1976-01-01 | 1 | 1976 | NA | NA | Thin-Film Technologies | CdTe | CdS/CdTe (70 mW/cm2) [NASA] | Matsushita | 8.7 |  | 8.874 |  | 0.9 |  | 0.75 | 14 |  | 0.58 | 1
00003 | 1976-08-01 | 8 | 1976 | NA | NA | Thin-Film Technologies | CIGS | CdS/CuInSe2/Au-Zn (AM1 NASA) | University of Maine | 5.7 |  | 5.757 |  | 1.2 |  | 0.44 | 25.1 |  | 0.52 | 1
00004 | 1977-02-01 | 2 | 1977 | NA | NA | Single-Junction GaAs | Single crystal | Measured under 93.9 mW/cm2 AM1 at NASA | IBM/ TJ Watson Research Center | 21.9 |  | 22.2285 |  |  |  | 0.976 | 27.8 |  | 0.76 |  | NASA
00005 | 1977-04-01 | 4 | 1977 | NA | NA | Crystalline Si Cells | Single crystal (non-concentrator) | EFG [NASA] | Mobil Solar | 13.8 |  | 13.938 |  | 1.01 |  | 0.58 |  |  | 0.753 | 1 | Unknown
00006 | 1977-05-01 | 5 | 1977 | NA | NA | Thin-Film Technologies | CIGS | CdS/CuInSe2/Au-Zn (AM1 NASA) | University of Maine | 6.7 |  | 6.767 |  | 1.2 |  | 0.485 | 25.5 |  | 0.54 | 1
00007 | 1978-01-01 | 1 | 1978 | NA | NA | Thin-Film Technologies | Amorphous Si:H (stabilized) | Glow-discharge a-Si:H, heterojunction (adj for total area) | RCA | 1.2 |  | 1.2 |  | 0.25 |  | 0.43 | 10 |  | 0.28 | 1
00008 | 1978-02-01 | 2 | 1978 | NA | NA | Crystalline Si Cells | Single crystal (non-concentrator) | AM1 [NASA] 100.3 mW/cm2 | RCA | 14.9 |  | 15.049 |  | 1.02 |  | 0.6 | 34.7 |  | 0.72 | 1
00009 | 1979-02-01 | 2 | 1979 | NA | NA | Thin-Film Technologies | Amorphous Si:H (stabilized) | Glass-covered, p-i-n (adj for total area) | RCA | 2.4 |  | 2.4 |  | 0.25 |  | 0.58 | 10.5 |  | 0.4 | 1
00010 | 1979-11-01 | 11 | 1979 | NA | NA | Thin-Film Technologies | CdTe | CdS/CdHgTe (~4%Hg) [NASA] | Monosolar | 8.85 |  | 9.027 |  | 0.48 |  | 0.73 | 17.6 |  | 0.68 | 1
00011 | 1979-12-01 | 12 | 1979 | NA | NA | Thin-Film Technologies | CIGS | CdS/CuInSe2 3-source deposition (NASA) | Boeing | 7.4 |  | 7.474 |  | 1.02 |  | 0.39 | 33.01 |  | 0.58 | 1
00012 | 1980-01-01 | 1 | 1980 | NA | NA | Crystalline Si Cells | Single crystal (non-concentrator) | Back surface field p+-n-n+ AM1 [Sandia] | Sandia National Laboratory | 15.9 |  | 16.059 |  | 2 |  | 0.59 | 31.1 |  | 0.807 | 1
00013 | 1980-01-01 | 1 | 1980 | NA | NA | Thin-Film Technologies | Amorphous Si:H (stabilized) | p-i-n (adj for total area) | RCA | 3.1 |  | 3.1 |  | 1.45 |  | 0.75 | 7 |  | 0.586 | 1
00014 | 1980-05-01 | 5 | 1980 | NA | NA | Thin-Film Technologies | CdTe | Au/CdTe/CdS/ITO/glass (90mW/cm2) | Kodak | 9.02 |  | 9.2004 |  |  |  | 0.74 | 17.7 |  | 0.62 | 1
00015 | 1980-09-01 | 9 | 1980 | NA | NA | Thin-Film Technologies | CIGS | CdS/CuInSe2 (AM1 100 mW/cm2) | Boeing | 9.53 |  | 9.6253 |  | 1.02 |  | 0.396 | 39 |  | 0.63 | 1
00016 | 1981-02-01 | 2 | 1981 | NA | NA | Thin-Film Technologies | Amorphous Si:H (stabilized) | p-i-n (adj for total area) | RCA | 3.37 |  | 3.37 |  | 1.6 |  | 0.77 | 7.01 |  | 0.58 | 1
00017 | 1981-03-01 | 3 | 1981 | NA | NA | Thin-Film Technologies | CIGS | CdZnS/CuInSe2 (AM1 100mW/cm2) | Boeing | 10.01 |  | 10.1101 |  | 1.02 |  | 0.398 | 39.3 |  | 0.64 | 1
00018 | 1981-09-01 | 9 | 1981 | NA | NA | Thin-Film Technologies | CdTe | Au/CdTe/CdS/ITO/glass (90mW/cm2) | Kodak | 10.5 |  | 10.71 |  |  |  | 0.75 | 19.37 |  | 0.65 | 1
00019 | 1982-02-01 | 2 | 1982 | NA | NA | Thin-Film Technologies | CIGS | CdZnS/CunSe2 (101.5 mW/cm2) | Boeing | 10.4 |  | 10.504 |  | 1 |  | 0.4314 | 38.36 |  | 0.625 | 1
00020 | 1982-03-01 | 3 | 1982 | NA | NA | Thin-Film Technologies | Amorphous Si:H (stabilized) | p-i-n (adj for total area) | RCA | 4.2 |  | 4.2 |  | 0.4 |  | 0.5 | 15 |  | 0.56 | 1
00021 | 1982-11-01 | 11 | 1982 | NA | NA | Crystalline Si Cells | Single crystal (non-concentrator) | AM1 Monocrystalline | Westinghouse | 16.5 |  | 16.665 |  | 1.004 |  | 0.637 | 33.7 |  | 0.762 | 1
00022 | 1982-12-01 | 12 | 1982 |  |  | Multijunction Cells | Two-junction (concentrator) | AlGaAs-GaAs tandem (IEEE PVSC, 1981, pp. 21-26) | North Carolina State University |  |  | 16.4
00023 | 1983-02-01 | 2 | 1983 | NA | NA | Thin-Film Technologies | Amorphous Si:H (stabilized) | p-i-n (adj for total area) | RCA | 5.5 |  | 5.5 |  | 0.02 |  | 0.803 | 12 |  | 0.38 | 1
00024 | 1983-05-01 | 5 | 1983 | NA | NA | Crystalline Si Cells | Single crystal (non-concentrator) | AM1 Monocrystalline | ARCO | 18.2 |  | 18.382 |  | 1 |  | 0.635 | 35.5 |  | 0.808 | 1
00025 | 1983-07-01 | 7 | 1983 | NA | NA | Thin-Film Technologies | CdTe | Au/CdTe/CdS/ITO/glass (90mW/cm2) | Kodak | 11 |  | 11.22 |  |  |  | 0.75 | 19.84 |  | 0.667 | 1
00026 | 1983-10-28 | 10 | 1983 | NA | NA | Crystalline Si Cells | Single crystal (non-concentrator) | AM1 MINP | UNSW | 18.7 |  | 18.887 |  | 4.01 |  | 0.6411 | 35.48 |  | 0.822 | 1
00027 | 1983-12-22 | 12 | 1983 | NA | NA | Crystalline Si Cells | Single crystal (non-concentrator) | AM, MINP | UNSW | 19.07 |  | 19.2607 |  | 4.068 |  | 0.6526 | 36.01 |  | 0.8114 | 1
00028 | 1984-01-01 | 1 | 1984 | NA | NA | Crystalline Si Cells | Multicrystalline | Semicrystalline cast [Sandia] | Solarex | 15 |  | 15.15 |  | 4 |  | 0.6 | 34.1 |  | 0.71 | 1
00029 | 1984-02-01 | 2 | 1984 | NA | NA | Thin-Film Technologies | CdTe | Au/CdTe/CdS/ITO/glass (90mW/cm2) | Kodak | 11.15 |  | 11.373
00030 | 1984-11-01 | 11 | 1984 | NA | NA | Thin-Film Technologies | CIGS | CdZnS/CuInSe2 | Boeing | 10.8 |  | 10.908 |  | 1.074 |  | 0.441 | 39.08 | 39.08 | 0.628 | 1
00031 | 1985-02-01 | 2 | 1985 | NA | NA | Crystalline Si Cells | Multicrystalline | Semicrystalline cast [Sandia] | Solarex | 15.6 |  | 15.756 |  | 4 |  | 0.595 | 35.6 |  | 0.73 | 1
00032 | 1985-04-01 | 4 | 1985 | NA | NA | Crystalline Si Cells | Single crystal (non-concentrator) | Conventional p-n cell | Spire | 19.51 |  | 19.7051 |  | 4.02 |  | 0.639 | 36.89 |  | 0.828 | 1
00033 | 1985-05-21 | 5 | 1985 | NA | NA | Crystalline Si Cells | Single crystal (non-concentrator) | AM1 | UNSW | 19.8 |  | 19.998 |  | 3.99 |  | 0.6491 | 37.04 |  | 0.8217 | 1
00034 | 1985-09-01 | 9 | 1985 | NA | NA | Crystalline Si Cells | Single crystal (non-concentrator) | Conventional p-n cell (not a record) | Spire | 18.8 |  | 18.988 |  | 4.02 |  | 0.634 | 36.3 |  | 0.816 | 1
00035 | 1985-10-15 | 10 | 1985 | NA | NA | Crystalline Si Cells | Single crystal (non-concentrator) |  | UNSW | 20 |  | 20.2 |  | 4.02 |  | 0.6609 | 37.21 |  | 0.8151 | 1
00036 | 1985-12-11 | 12 | 1985 | NA | NA | Crystalline Si Cells | Single crystal (non-concentrator) |  | UNSW | 20.1 |  | 20.301 |  | 4.01 |  | 0.6597 | 37.3 |  | 0.8158 | 1
00037 | 1986-02-01 | 2 | 1986 | NA | NA | Thin-Film Technologies | Amorphous Si:H (stabilized) | (stabilized; initial efficiency 11.9%) 2-junction | Solarex | 7.5 |  | 7.5 |  | 0.758 |  | 1 | 10.74 |  | 0.7 | 1
00038 | 1986-02-01 | 2 | 1986 | NA | NA | Thin-Film Technologies | CIGS | ZnO/(Cd,Zn)S/CuIn(S,Se)2 | ARCO | 11.45 |  | 11.5645 |  | 2.4 |  | 0.458 | 38.3 |  | 0.653 | 1
00039 | 1986-02-01 | 2 | 1986 | NA | NA | Thin-Film Technologies | CIGS | ZnO/(Cd,Zn)S/CuIn(S,Se)2 | ARCO | 11.45 |  | 11.5645 |  | 2.4 |  | 0.458 | 38.3 |  | 0.653 | 1
00040 | 1986-02-07 | 2 | 1986 | NA | NA | Crystalline Si Cells | Single crystal (non-concentrator) | ASTM-85 | UNSW | 20.4 |  | 20.604 |  | 4.02 |  | 0.6631 | 36.95 |  | 0.8332 | 1
00041 | 1986-06-15 | 6 | 1986 | NA | NA | Crystalline Si Cells | Single crystal (non-concentrator) | PESC | UNSW | 20.5 |  | 20.705 |  | 1.01 |  | 0.665 | 36.8 |  | 0.836 | 1
00042 | 1986-07-30 | 7 | 1986 | NA | NA | Crystalline Si Cells | Single crystal (non-concentrator) | ASTM-86 | UNSW | 20.6 |  | 20.806 |  | 4.006 |  | 0.6655 | 37.22 |  | 0.8318 | 1
00043 | 1986-08-01 | 8 | 1986 | NA | NA | Crystalline Si Cells | Single crystal (concentrator) | Si - laser grooved | UNSW | 18.9 |  | 19.089 |  | 46.9 |  | 0.621 | 38.69936 |  | 0.786 | 1
00044 | 1987-04-01 | 4 | 1987 | 1 | 1 | Thin-Film Technologies | Amorphous Si:H (stabilized) | a-Si thin film | Solarex | 11.5 |  | 11.5 |  | 1.08 | ap | 0.879 | 18.8 |  | 0.701 | 1 | NREL
00045 | 1987-05-01 | 5 | 1987 | 1 | 3 | Crystalline Si Cells | Single crystal (concentrator) |  | Stanford | 26.5 |  | 26.765 |  | 0.15 | da |  |  |  |  | 140 | Sandia
00046 | 1987-06-01 | 6 | 1987 | NA | NA | Crystalline Si Cells | Single crystal (non-concentrator) | Point Contact [Sandia] | Stanford | 21.9 |  | 22.119 |  | 0.152 |  | 0.681 | 41 |  | 0.784 | 1
00047 | 1988-02-01 | 2 | 1988 | 1 | 1 | Thin-Film Technologies | (not on chart) | a-Si/a-Si/a-SiGe | Energy Conversion Devices | 12.4 |  | 12.4 |  | 0.27 | t | 2.541 | 7 |  | 0.7 | 1 | NREL
00048 | 1988-03-01 | 3 | 1988 |  |  | Multijunction Cells | Two-junction (concentrator) | AlGaAs-GaAs tandem | Varian |  |  | 17.6
00049 | 1988-04-01 | 4 | 1988 | 1 | 3 | Single-Junction GaAs | Concentrator | Prism cover | Varian | 27.5 |  | 27.9125 |  | 0.126 | da |  |  |  |  | 205 | Sandia
00050 | 1988-06-01 | 6 | 1988 | 1 | 1 | Thin-Film Technologies | (not on chart) | a-Si/CIGS thin film 4 terminal | ARCO | 14.6 |  | 14.6 | 0.7 | 2.4 | ap |  |  |  |  | 1 | NREL
00051 | 1988-06-01 | 6 | 1988 | NA | NA | Thin-Film Technologies | CIGS | ZnO/(Cd,Zn)S/CuIn(S,Se)2 | ARCO | 11.7 |  | 11.817 |  | 2.4 |  | 0.464 | 38.5 |  | 0.654 | 1 | NREL
00052 | 1988-08-01 | 8 | 1988 | 28 | 4 | Single-Junction GaAs | Concentrator | ENTECH cover recalibrated | Varian | 27.8 | 28.2 | 28.2 | 1 | 0.203 | da |  |  |  |  | 216 | Sandia
00053 | 1988-08-01 | 8 | 1988 | 28 | 4 | Single-Junction GaAs | Concentrator | GaAs under very high concentration | Varian | 26.2 | 26.6 | 26.6 | 1 | 0.203 | da |  |  |  |  | 1000 | Sandia
00054 | 1988-09-01 | 9 | 1988 | 1 | 3 | III-V/Si Multijunction | (not on chart) | GaAs/Si mech. Stack | Sandia National Laboratory | 29.6 |  | 29.6 |  | 0.317 | da |  |  |  |  | 350 | Sandia
00055 | 1988-09-01 | 9 | 1988 | NA | NA | Thin-Film Technologies | CIGS | ZnO/CdS/Cu(In,Ga)Se2 | Boeing | 12.5 |  | 12.625 |  | 0.987 |  | 0.555 | 34.2 |  | 0.657 | 1 | NREL
00056 | 1988-10-01 | 10 | 1988 | NA | NA | Thin-Film Technologies | CdTe | Glass/SnO2/CdS/CdTe | AMETEK | 11.28 |  | 11.5056 |  | 1.068 |  | 0.767 | 20.93 |  | 0.697 | 1 | NREL
00057 | 1988-12-01 | 12 | 1988 | 1 | 1 | Crystalline Si Cells | Thin-film crystal |  | AstroPower | 14.9 |  | 15.049 |  | 1.02 | ap | 0.6 | 31.4 |  | 0.792 | 1 | Sandia
00058 | 1989-01-01 | 1 | 1989 | NA | NA | Thin-Film Technologies | Amorphous Si:H (stabilized) | p-i-n (stablized) | ARCO | 9.7 |  | 9.7 |  | 3.969 |  | 0.874 | 15.62 |  |  | 1
00059 | 1989-03-01 | 3 | 1989 | 1 | 1 | Multijunction Cells | Two-junction (non-concentrator) | GaAlAs/GaAs, monolithic | Varian | 27.6 |  | 27.6 |  | 0.5 | t | 2.403 | 14 |  | 0.834 | 1 | NREL
00060 | 1989-03-01 | 3 | 1989 | NA | NA | Single-Junction GaAs | Single crystal | GaAs with AlGaAs window | Varian | 24.4 |  | 24.644 |  | 4 |  | 1.045 | 27.6 |  | 0.845 | 1 | NREL
00061 | 1989-03-01 | 3 | 1989 | 1 | 1 | Single-Junction GaAs | Single crystal | GaAs (Ge substrate) AlGaAs window | ASEC | 24.3 |  | 24.543 |  | 4 | t | 1.035 | 27.6 |  | 0.853 | 1 | NREL
00062 | 1989-05-01 | 5 | 1989 | NA | NA | Thin-Film Technologies | CdTe | Glass/SnO2/CdS/CdTe | Photon Energy | 12.3 |  | 12.546 |  | 0.313 |  | 0.783 | 24.98 |  | 0.672 | 1 | NREL
00063 | 1989-06-01 | 6 | 1989 |  |  | Multijunction Cells | Two-junction (concentrator) | AlGaAs-GaAs tandem 40x | Spire |  |  | 24.1
00064 | 1989-08-01 | 8 | 1989 | 1 | 1 | Crystalline Si Cells | Multicrystalline | UNSW PESC | UNSW | 17.3 |  | 17.473 |  | 4.12 | t | 0.608 | 35.7 |  | 0.797 | 1 | NREL
00065 | 1989-08-01 | 8 | 1989 | 1 | 1 | Multijunction Cells | Two-junction (non-concentrator) | GaInP/GaAs, monolithic | NREL | 27.3 |  | 27.3 |  | 0.25 | t | 2.292 | 13.6 |  | 0.875 | 1 | NREL
00066 | 1989-10-01 | 10 | 1989 | 1 | 3 | Multijunction Cells | Two-junction (concentrator) | GaAs/GaSb, mech. Stack | Boeing | 32.6 |  | 32.6 |  | 0.053 | da |  |  |  |  | 100 | Sandia
00067 | 1989-11-01 | 11 | 1989 | 1 | 1 | Hybrid multijunction | (not on chart) | GaAs/CIS thin film 4 terminal | Kopin/Boeing | 25.8 |  | 25.8 | 1.3 | 4 | t |  |  |  |  | 1 | NREL
00068 | 1989-12-01 | 12 | 1989 | NA | NA | Single-Junction GaAs | Single crystal | GaAs/GaInP heterojunction | NREL | 25.7 |  | 25.957 |  | 0.17 |  | 1.05 | 29 |  | 0.86 | 1 | NREL
00069 | 1990-02-01 | 2 | 1990 | 1 | 1 | Crystalline Si Cells | Single crystal (concentrator) | PERL, crystalline | UNSW | 23.1 |  | 23.331 |  | 4.03 | ap | 0.696 | 40.9 |  | 0.81 | 1 | Sandia
00070 | 1990-03-01 | 3 | 1990 | 1 | 1 | Single-Junction GaAs | Single crystal | GaAs (crystalline) AlGaAs window | Kopin | 25.1 |  | 25.351 | 0.8 | 3.91 | t | 1.022 | 28.2 |  | 0.871 | 1 | NREL
00071 | 1990-04-01 | 4 | 1990 | 1 | 1 | Single-Junction GaAs | Thin-film crystal | GaAs (thin film), 5-µm CLEFT | Kopin | 23.3 |  | 23.533 | 0.7 | 4 | ap | 1.011 | 27.6 |  | 0.838 | 1 | NREL
00072 | 1990-04-01 | 4 | 1990 | 1 | 1 | Single-Junction GaAs | Single crystal | InP, (crystalline), epitaxial | Spire | 21.9 | 22.1 | 22.1 | 0.7 | 4.02 | t | 0.878 | 29.3 | 29.5 | 0.85 | 1 | NREL
00073 | 1990-05-01 | 5 | 1990 | 1 | 1 | Crystalline Si Cells | Single crystal (non-concentrator) | point contact | Stanford | 21.6 |  | 21.816 |  | 37.5 | da | 0.698 | 39.5 |  | 0.784 | 1 | Sandia
00074 | 1990-08-01 | 8 | 1990 | 1 | 3 | Multijunction Cells | Two-junction (concentrator) | GaInP/GaInAs, monolithic, 3-terminal | NREL | 31.8 | 31.7 | 31.7 | 1.6 | 0.063 | da |  |  |  |  | 50 | NREL
00075 | 1990-08-01 | 8 | 1990 | 1 | 3 | Multijunction Cells | Two-junction (concentrator) | InP/GaInAs monolithic 3 terminal | NREL | 31.8 | 31.7 | 31.7 | 1.6 | 0.063 | da |  |  |  |  | 50 | NREL
00076 | 1990-09-01 | 9 | 1990 | 1 | 3 | Crystalline Si Cells | Single crystal (concentrator) | Laser grooved | UNSW | 21.6 | 21.7 | 21.7 | 70 | 20 | da |  |  |  |  | 11 | Sandia
00077 | 1990-09-01 | 9 | 1990 | 1 | 3 | Crystalline Si Cells | Single crystal (concentrator) | PERL prism cover | UNSW | 24.8 |  | 25.048 |  | 1.56 | da |  |  |  |  | 21 | Sandia
00078 | 1990-10-01 | 10 | 1990 | 1 | 3 | Multijunction Cells | Two-junction (concentrator) | GaAs/GaInAsP, stacked, 4-terminal | NREL | 30.2 |  | 30.2 | 1.5 | 0.053 | da |  |  |  |  | 40 | NREL
00079 | 1991-02-01 | 2 | 1991 | NA | NA | Emerging PV | Dye-sensitized cells | Nanocrystalline dye | EPFL | 6.3 |  | 6.4 |  | 0.53 |  | 0.711 | 15 |  | 0.59 | 1 | NREL
00080 | 1991-02-01 | 2 | 1991 | 9 | 3 | Single-Junction GaAs | Concentrator | GaInAsP ENTECH cover | NREL | 27.5 |  | 27.775 | 1.4 | 0.075 | da |  |  |  |  | 171 | NREL
00081 | 1991-02-01 | 2 | 1991 | 9 | 3 | Single-Junction GaAs | Concentrator | InP ENTECH cover | NREL | 24.3 |  | 24.543 | 1.2 | 0.075 | da |  |  |  |  | 99 | NREL
00082 | 1991-02-01 | 2 | 1991 | 9 | 3 | Single-Junction GaAs | Concentrator | InP grown on GaAs substrate; ENTECH cover | NREL | 21 |  | 21.21 | 1.1 | 0.075 | ap |  |  |  |  | 88 | NREL
00083 | 1991-03-01 | 3 | 1991 | NA | NA | Thin-Film Technologies | CdTe | Glass/SnO2/CdS/CdTe/ZnTe/Ni | Photon Energy | 12.7 |  | 12.954 |  | 0.3 |  | 0.788 | 26.18 |  | 0.641 | 1 | NREL
00084 | 1991-05-01 | 5 | 1991 | 5 | 3 | Single-Junction GaAs | Concentrator |  | Spire | 27.6 |  | 28.014 |  | 0.126 | da |  |  |  |  | 255 | Sandia
00085 | 1991-05-01 | 5 | 1991 | 5 | 3 | Single-Junction GaAs | Concentrator | GaAs (Si substrate) | Spire | 21.3 |  | 21.6195 |  | 0.126 | da |  |  |  |  | 237 | Sandia
00086 | 1991-05-24 | 5 | 1991 | NA | NA | Thin-Film Technologies | CdTe | Glass/SnO2/CdS/CdTe/C/Ag | Univ. South Florida | 13.4 |  | 13.668 |  | 1.197 |  | 0.84 | 21.93 |  | 0.726 | 1 | NREL
00087 | 1991-08-01 | 8 | 1991 | NA | NA | Thin-Film Technologies | CIGS |  | Boeing |  | 13.15 | 13.15 |  | 0.979 |  | 0.518 |  | 34.72 | 0.7307 | 1 | NREL
00088 | 1991-11-19 | 11 | 1991 | NA | NA | Thin-Film Technologies | CdTe | MgF2/SnO2/CdS/CdTe/C/Ag | Univ. South Florida | 14.6 |  | 14.892 |  | 1.08 |  | 0.85 | 24.41 | 24.41 | 0.704 | 1 | NREL
00089 | 1992-01-01 | 1 | 1992 | NA | NA | Thin-Film Technologies | (not on chart) | a-Si:H/a-Si:H/a-SiGe (stabilized) 12.4% initial | United Solar | 10.05 |  | 10.05 |  | 0.26 |  | 2.041 | 7.3 |  | 0.675 | 1
00090 | 1992-01-01 | 1 | 1992 | 1 | 1 | Crystalline Si Cells | Multicrystalline |  | Georgia Tech | 17.7 |  | 17.877 |  | 1 | ap | 0.623 | 35.6 |  | 0.792 | 1 | NREL
00091 | 1992-01-01 | 1 | 1992 | NA | NA | Thin-Film Technologies | Amorphous Si:H (stabilized) | a-Si:H/a-Si:H/a-SiGe (stabilized) | United Solar | 10.05 |  | 10.05 |  | 0.26 |  | 2.041 | 7.3 |  | 0.675
00092 | 1992-04-01 | 4 | 1992 | 3 | 1 | Thin-Film Technologies | Amorphous Si:H (stabilized) |  | Sanyo | 12.7 |  | 12.7 | 0.4 | 1 | da | 0.887 | 19.4 |  | 0.741 | 1 | JQA
00093 | 1992-06-01 | 6 | 1992 | NA | NA | Thin-Film Technologies | CdTe | MgF2/7059 glass/SnO2/CdS/CdTe/C/Ag | Univ. South Florida | 15.7 |  | 16.014 |  | 1.047 |  | 0.843 | 25.09 |  | 0.745 | 1 | NREL
00094 | 1992-06-01 | 6 | 1992 | 1 | 1 | Thin-Film Technologies | CdTe | CdTe CSVT thin film | South Florida | 15.8 |  | 16.116 |  | 1.05 | ap | 0.843 | 25.1 |  | 0.745 | 1 | NREL
00095 | 1992-07-01 | 7 | 1992 | 1 | 1 | Thin-Film Technologies | CIGS | CIGS thin film, ZnO/CdS/Cu(In,Ga)Se2 | Boeing | 13.7 |  | 13.837 |  | 0.9895 | ap | 0.546 | 36.3 |  | 0.684 | 1 | NREL
00096 | 1992-08-01 | 8 | 1992 | 2 | 1 | Thin-Film Technologies | (not on chart) | a-Si/a-SiGe monolithic | USSC/Cannon | 12.5 |  | 12.5 |  | 0.26 | ap | 1.621 | 11.7 |  | 0.658 | 1 | NREL
00097 | 1992-11-01 | 11 | 1992 | 2 | 1 | Crystalline Si Cells | Multicrystalline | Bayer wafer | DASA | 16.4 |  | 16.564 |  | 98 | t | 0.622 | 33.4 |  | 0.79 | 1 | F-ISE
00098 | 1992-12-01 | 12 | 1992 | 2 | 1 | Thin-Film Technologies | (not on chart) | a-Si/a-SiGe/a-SiGe monolithic | Sharp | 12.4 |  | 12.4 |  | 1 | da | 2.289 | 7.9 |  | 0.685 | 1 | JMI
00099 | 1993-02-01 | 2 | 1993 | NA | NA | Thin-Film Technologies | (not on chart) | a-Si:H/a-Si:H/a-SiGe (stabilized) 12.2% initial | United Solar | 11.1 |  | 11.1 |  | 0.26 |  | 2.21 | 7.44 |  | 0.68 | 1
00100 | 1993-02-01 | 2 | 1993 | 3 | 3 | Crystalline Si Cells | Single crystal (concentrator) | Rear contact | SunPower | 25.7 |  | 25.957 |  | 1.21 | da |  |  |  |  | 74 | Sandia
00101 | 1993-02-01 | 2 | 1993 |  |  | Thin-Film Technologies | Amorphous Si:H (stabilized) | a-Si:H/a-Si:H/a-SiGe (stabilized) | United Solar |  |  | 11.1 |  | 0.26 |  | 2.21 | 7.44 |  | 0.68
00102 | 1993-03-01 | 3 | 1993 | 3 | 1 | Crystalline Si Cells | Multicrystalline | mech. Textured | Sharp | 17.2 |  | 17.372 | 0.3 | 100 | t | 0.61 | 36.4 |  | 0.777 | 1 | JQA
00103 | 1993-03-01 | 3 | 1993 | 3 | 1 | Crystalline Si Cells | Thin-film crystal | 60 µm on SiO2 | Mitsubishi | 14.2 |  | 14.342 |  | 100 | t | 0.608 | 30 |  | 0.781 | 1 | JQA
00104 | 1993-04-01 | 4 | 1993 | 2 | 1 | Crystalline Si Cells | Single crystal (non-concentrator) | PERL | UNSW | 21.6 |  | 21.816 |  | 45.7 | ap | 0.694 | 39.4 |  | 0.781 | 1 | Sandia
00105 | 1993-06-01 | 6 | 1993 | 3 | 1 | Multijunction Cells | Two-junction (non-concentrator) | GaInP/GaAs, monolithic | NREL | 29.5 |  | 29.5 |  | 0.25 | t | 2.385 | 14 |  | 0.885 | 1 | NREL
00106 | 1993-06-01 | 6 | 1993 | 3 | 1 | Thin-Film Technologies | CIGS | on glass | NREL | 13.9 |  | 14.039 |  | 6.636 | t | 0.644 | 29.9 |  | 0.722 | 1 | NREL
00107 | 1993-07-01 | 7 | 1993 | 3 | 3 | Multijunction Cells | Two-junction (concentrator) | GaInP/GaAs, monolithic, 2-terminal | NREL | 29.7 |  | 29.7 |  | 0.103 | da |  |  |  |  | 350 | Sandia
00108 | 1993-07-01 | 7 | 1993 | NA | NA | Thin-Film Technologies | CIGS | ZnO/(Cd,Zn)S/Cu(In,Ga)Se2/Mo | EuroCIS |  | 14.1 | 14.1 |  | 1.003 |  | 0.604 |  | 34.3 | 0.679 | 1 | NREL
00109 | 1993-08-01 | 8 | 1993 | NA | NA | Thin-Film Technologies | CIGS | EuroCIS CIGS/Glass | EuroCIS |  | 14.9 | 14.9 |  | 0.502 |  | 0.613 |  | 33.62 | 0.725 | 1 | NREL
00110 | 1993-09-01 | 9 | 1993 | NA | NA | Thin-Film Technologies | CIGS | MgF2/ZnO/CdS/Cu(In,Ga)Se2 | NREL |  | 15 | 15 |  | 0.422 |  | 0.661 |  | 29.75 | 0.764 | 1 | NREL
00111 | 1993-10-01 | 10 | 1993 | NA | NA | Thin-Film Technologies | CIGS | MgF2/ZnO/CdS/Cu(In,Ga)Se2 | NREL |  | 15.9 | 15.9 |  | 0.437 |  | 0.649 |  | 31.88 | 0.766 | 1 | NREL
00112 | 1994-01-01 | 1 | 1994 | NA | NA | Thin-Film Technologies | CIGS | MgF2/ZnO/CdS/Cu(In,Ga)Se2 | NREL |  | 16.4 | 16.4 |  | 0.418 |  | 0.66 |  | 31.53 | 0.787 | 1 | NREL
00113 | 1994-03-01 | 3 | 1994 | 4 | 1 | Crystalline Si Cells | Single crystal (non-concentrator) | PERL | UNSW | 23.5 |  | 23.735 |  | 4 | ap | 0.702 | 41.2 |  | 0.812 | 1 | Sandia
00114 | 1994-03-01 | 3 | 1994 | 4 | 1 | Crystalline Si Cells | Multicrystalline |  | Georgia Tech | 17.8 |  | 17.978 |  | 1 | ap | 0.628 | 36.2 |  | 0.785 | 1 | Sandia
00115 | 1994-03-01 | 3 | 1994 | 4 | 3 | Multijunction Cells | Two-junction (concentrator) | GaInP/GaAs | NREL | 30.2 |  | 30.2 |  | 0.103 | da |  |  |  |  | 180 | Sandia
00116 | 1994-03-01 | 3 | 1994 |  |  | Thin-Film Technologies | Amorphous Si:H (stabilized) | a-Si:H/a-Si:H/a-SiGe (stabilized) | United Solar |  |  | 11.3 |  | 0.26 |  | 2.21 | 7.47 |  | 0.684
00117 | 1994-04-01 | 4 | 1994 | NA | NA | Thin-Film Technologies | (not on chart) | a-Si:H/a-Si:H/a-SiGe (stabilized) 12.9% initial | United Solar | 11.27 |  | 11.27 |  | 0.27 |  | 2.21 | 7.47 |  | 0.684 | 1
00118 | 1994-04-01 | 4 | 1994 | 6 | 4 | Crystalline Si Cells | Thin-film crystal | 48-µm epi/thick substrate | Max Planck Institute, Stuttgart | 17.3 |  | 17.473 |  | 4 | ap | 0.655 | 32.5 |  | 0.811 | 1 | FhG-ISE
00119 | 1994-04-01 | 4 | 1994 | 6 | 4 | Thin-Film Technologies | CIGS | on glass | NREL | 17.1 |  | 17.271 |  | 0.413 | t | 0.654 | 33.9 |  | 0.771 | 1 | NREL
00120 | 1994-09-01 | 9 | 1994 | 5 | 1 | Crystalline Si Cells | Single crystal (non-concentrator) | PERL | UNSW | 24 |  | 24.24 |  | 4 | ap | 0.709 | 40.9 |  | 0.827 | 1 | Sandia
00121 | 1994-09-01 | 9 | 1994 | 5 | 1 | Crystalline Si Cells | Thin-film crystal | 20-µm thick | ANU | 17 |  | 17.17 |  | 4.02 | ap | 0.651 | 32.6 |  | 0.803 | 1 | Sandia
00122 | 1994-10-01 | 10 | 1994 | NA | NA | Thin-Film Technologies | CIGS | CIGS/Glass | NREL |  | 17.1 | 17.1 |  | 0.413 |  | 0.654 |  | 33.9 | 0.771 | 1
00123 | 1994-11-01 | 11 | 1994 | 6 | 1 | Thin-Film Technologies | CIGS | on glass | NREL | 16.4 |  | 16.564 | 0.5 | 1.025 | t | 0.678 | 32 |  | 0.758 | 1 | NREL
00124 | 1994-12-01 | 12 | 1994 | 7 | 4 | Emerging PV | Dye-sensitized cells | photoelectrochemical nanocrystalline dye | EPFL | 7.4 |  | 7.5 |  | 0.53 | t | 0.808 | 12.5 |  | 0.73 | 1 | FhG-ISE
00125 | 1995-02-01 | 2 | 1995 | NA | NA | Thin-Film Technologies | (not on chart) | a-Si:H/a-Si:H/a-SiGe (stabilized) | United Solar | 11.5 |  | 11.5 |  | 0.26 |  | 2.23 | 7.49 |  | 0.69 | 1
00126 | 1995-02-01 | 2 | 1995 | 8 | 4 | Emerging PV | Dye-sensitized cells | photoelectrochemical nanocrystalline dye | EPFL | 8.5 |  | 8.6 |  | 0.53 | t | 0.808 | 12.5 |  | 0.73 | 1 | NREL
00127 | 1995-02-01 | 2 | 1995 |  |  | Thin-Film Technologies | Amorphous Si:H (stabilized) | a-Si:H/a-Si:H/a-SiGe (stabilized) | United Solar |  |  | 11.5 |  | 0.26 |  | 2.23 | 7.49 |  | 0.69
00128 | 1995-04-01 | 4 | 1995 | NA | NA | Thin-Film Technologies | CIGS | CIGS/Glass | NREL |  | 17.6 | 17.6 |  | 0.433 |  | 0.6536 |  | 33.93 | 0.77 | 1
00129 | 1995-05-01 | 5 | 1995 | 8 | 4 | Crystalline Si Cells | Thin-film crystal | CVD/CZ substrate | UNSW | 17.6 |  | 17.776 |  | 4 | ap | 0.661 | 32.8 |  | 0.814 | 1 | Sandia
00130 | 1995-05-01 | 5 | 1995 | 7 | 4 | Crystalline Si Cells | Thin-film crystal | LPE/FZ substrate (48 µm) | ANU | 18.1 |  | 18.281 |  | 4.04 | ap | 0.666 | 35 |  | 0.875 | 1 | Sandia
00131 | 1995-08-01 | 8 | 1995 | 7 | 1 | Crystalline Si Cells | Thin-film crystal | 47-µm thick | UNSW | 21.5 |  | 21.715 | 0.5 | 4.044 | ap | 0.699 | 37.9 |  | 0.811 | 1 | Sandia
00132 | 1995-10-01 | 10 | 1995 | 7 | 3 | Crystalline Si Cells | Single crystal (concentrator) | back-contact | SunPower | 26.8 |  | 27.068 |  | 1.6 | ap |  |  |  |  | 96 | FhG-ISE
00133 | 1995-11-01 | 11 | 1995 | 9 | 1 | Single-Junction GaAs | Single crystal | GaAs (Ge substrate) multicrystalline | RTI | 18.2 | 18.4 | 18.4 | 0.5 | 4.011 | t | 0.994 | 23 | 23.2 | 0.797 | 1 | NREL
00134 | 1995-12-01 | 12 | 1995 | 7 | 1 | Crystalline Si Cells | Single crystal (non-concentrator) | PERL | UNSW | 23.2 |  | 23.432 |  | 22.13 | da | 0.702 | 41.5 |  | 0.798 | 1 | Sandia
00135 | 1995-12-01 | 12 | 1995 | 8 | 1 | Crystalline Si Cells | Multicrystalline | Heat exchanger method | Georgia Tech | 18.6 |  | 18.786 | 0.6 | 1 | ap | 0.636 | 36.5 |  | 0.804 | 1 | NREL
00136 | 1996-03-01 | 3 | 1996 | NA | NA | Thin-Film Technologies | CIGS | MgF2/ZnO/CdS/Cu(In,Ga)Se2 ; ASTM E 892-87 spectrum | NREL |  | 17.7 | 17.7 |  | 0.41 |  | 0.674 |  | 34 | 0.773 | 1
00137 | 1996-03-01 | 3 | 1996 | 8 | 4 | Thin-Film Technologies | CIGS | on glass | NREL | 17.7 |  | 17.877 | 0.5 | 0.413 | t | 0.674 | 34 |  | 0.772 | 1 | NREL
00138 | 1996-04-01 | 4 | 1996 | 8 | 1 | Multijunction Cells | Two-junction (non-concentrator) | GaInP/GaAs, monolithic | Japan Energy | 30.3 |  | 30.3 |  | 4 | t | 2.488 | 14.22 |  | 0.856 | 1 | JQA
00139 | 1996-05-01 | 5 | 1996 | 8 | 1 | Crystalline Si Cells | Single crystal (non-concentrator) | PERL | UNSW | 23.4 |  | 23.634 |  | 22.1 | da | 0.702 | 41.6 |  | 0.803 | 1 | Sandia
00140 | 1996-08-01 | 8 | 1996 | 9 | 1 | Crystalline Si Cells | Single crystal (non-concentrator) | PERL | UNSW | 23.7 | 23.9 | 23.9 | 0.5 | 22.1 | da | 0.704 | 41.5 | 41.9 | 0.81 | 1 | Sandia
00141 | 1996-09-01 | 9 | 1996 |  |  | Thin-Film Technologies | Amorphous Si:H (stabilized) | a-Si:H/a-Si:H/a-SiGe (stabilized) | United Solar |  |  | 12.04 |  | 0.26 |  | 2.297 | 7.52 |  | 0.697
00142 | 1996-10-01 | 10 | 1996 | NA | NA | Thin-Film Technologies | (not on chart) | a-Si:H/a-Si:H/a-SiGe (stabilized) 13.4% initial efficiency | United Solar | 12.04 |  | 12.04 |  | 0.27 |  | 2.297 | 7.52 |  | 0.697 | 1 | NREL
00143 | 1996-10-01 | 10 | 1996 | 9 | 1 | Thin-Film Technologies | (not on chart) | a-Si/a-Si/a-SiGe | USSC | 13.5 |  | 13.5 | 0.7 | 0.27 | da | 2.375 | 7.72 |  | 0.744 | 1 | NREL
00144 | 1996-10-01 | 10 | 1996 | 9 | 4 | Crystalline Si Cells | Single crystal (non-concentrator) | Cz substrate | Fraunhofer ISE | 21.7 |  | 21.917 |  | 4 | ap | 0.689 | 40.5 |  | 0.776 | 1 | FhG-ISE
00145 | 1996-12-01 | 12 | 1996 | 10 | 4 | Crystalline Si Cells | Single crystal (non-concentrator) | Cz substrate | Fraunhofer ISE | 22 |  | 22.22 | 0.4 | 4 | da | 0.681 | 41.8 |  | 0.772 | 1 | FhG-ISE
00146 | 1996-12-01 | 12 | 1996 | 10 | 4 | Emerging PV | Dye-sensitized cells | photoelectrochemical nanocrystalline dye | EPFL | 11 |  | 11.1 | 0.5 | 0.25 | ap | 0.795 | 19.4 |  | 0.71 | 1 | FhG-ISE
00147 | 1997-01-01 | 1 | 1997 | NA | NA | Thin-Film Technologies | (not on chart) | a-Si:H/a-Si:H/a-SiGe (stabilized) | United Solar | 12.1 |  | 12.1 |  | 0.27 |  | 2.297 | 7.563 |  | 0.697 | 1 | NREL
00148 | 1997-01-01 | 1 | 1997 | 11 | 1 | Emerging PV | Dye-sensitized cells | Nanocrystalline dye | INAP | 6.5 |  | 6.6 | 0.3 | 1.6 | ap | 0.769 | 13.4 |  | 0.63 | 1 | FhG-ISE
00149 | 1997-02-01 | 2 | 1997 | 10 | 1 | Crystalline Si Cells | Thin-film crystal | 3.5 µm on glass | Kaneka | 9.4 |  | 9.494 | 0.2 | 1 | ap | 0.48 | 26.1 |  | 0.748 | 1 | JQA
00150 | 1997-02-01 | 2 | 1997 | 10 | 1 | Crystalline Si Cells | Thin-film crystal | 77-µm thick | Mitsubishi | 16 |  | 16.16 | 0.2 | 95.8 | ap | 0.589 | 35.6 |  | 0.763 | 1 | JQA
00151 | 1997-03-01 | 3 | 1997 | 11 | 4 | Crystalline Si Cells | Multicrystalline | Eurosolare wafer | Fraunhofer ISE | 17.4 |  | 17.574 | 0.4 | 21.2 | t | 0.637 | 34.4 |  | 0.792 | 1 | FhG-ISE
00152 | 1997-03-01 | 3 | 1997 | 10 | 1 | Crystalline Si Cells | Thin-film crystal | Si supported film | AstroPower | 16.6 |  | 16.766 | 0.5 | 0.98 | ap | 0.608 | 33.5 |  | 0.815 | 1 | NREL
00153 | 1997-03-01 | 3 | 1997 | 10 | 1 | Thin-Film Technologies | CdTe | 3.5 µm CSS | Matsushita | 16 |  | 16.32 | 0.2 | 1 | ap | 0.84 | 26.1 |  | 0.731 | 1 | JQA
00154 | 1997-04-01 | 4 | 1997 | 10 | 4 | Crystalline Si Cells | Thin-film crystal | CVD-SOI (Si on oxide); 46-µm thick, front contacted | Fraunhofer ISE | 19.2 |  | 19.392 | 0.4 | 4 | ap | 0.668 | 37.1 |  | 0.775 | 1 | FhG-ISE
00155 | 1997-04-01 | 4 | 1997 | NA | NA | Thin-Film Technologies | CdTe | 3.5 µm CdTe CSS [JQA] | Matsushita | 16 |  | 16.32 |  | 1 |  | 0.84 | 26.1 |  | 0.731 | 1
00156 | 1997-05-01 | 5 | 1997 | 10 | 1 | Crystalline Si Cells | Thin-film crystal | 30 µm on SiC-graphite | ASE/ISE | 11 |  | 11.11 | 0.3 | 1.03 | ap | 0.57 | 25.6 |  | 0.755 | 1 | FhG-ISE
00157 | 1997-12-01 | 12 | 1997 | 12 | 4 | Crystalline Si Cells | Thin-film crystal | 2-µm on glass | Kaneka | 10.1 |  | 10.201 | 0.2 | 1.199 | ap | 0.539 | 24.4 |  | 0.768 | 1 | JQA
00158 | 1998-02-01 | 2 | 1998 | 12 | 1 | Crystalline Si Cells | Single crystal (non-concentrator) | PERL | UNSW | 24.4 |  | 24.644 | 0.5 | 4 | da | 0.696 | 42 |  | 0.836 | 1 | Sandia
00159 | 1998-02-01 | 2 | 1998 | 12 | 1 | Crystalline Si Cells | Multicrystalline |  | UNSW/Eurosolare | 19.8 |  | 19.998 | 0.5 | 1.09 | ap | 0.654 | 38.1 |  | 0.795 | 1 | Sandia
00160 | 1998-11-01 | 11 | 1998 | 13 | 1 | Crystalline Si Cells | Single crystal (non-concentrator) | PERL | UNSW | 24.5 |  | 24.745 | 0.5 | 4 | da | 0.703 | 42.1 |  | 0.825 | 1 | Sandia
00161 | 1998-12-01 | 12 | 1998 | 14 | 4 | Thin-Film Technologies | CIGS | on glass | NREL | 18.8 |  | 18.988 | 0.5 | 0.449 | t | 0.678 | 35.2 |  | 0.787 | 1 | NREL
00162 | 1998-12-28 | 12 | 1998 | NA | NA | Thin-Film Technologies | CIGS | ZnO/CdS/Cu(In,Ga)Se2 ; ASTM E 892-87 spectrum | NREL |  | 18.8 | 18.8 |  | 0.4387 |  | 0.6782 |  | 37.07 | 0.7889 | 1
00163 | 1999-02-01 | 2 | 1999 | 17 | 4 | Crystalline Si Cells | Thin-film crystal | 28-8µm thick | Univ. Stuttgart, IPE | 14 |  | 14.14 | 0.4 | 3.94 | ap | 0.634 | 27.3 |  | 0.805 | 1 | FhG-ISE
00164 | 1999-02-01 | 2 | 1999 | 14 | 1 | Thin-Film Technologies | CIGS | on glass | NREL | 18.2 |  | 18.382 | 0.5 | 1.129 | t | 0.667 | 36.5 |  | 0.749 | 1 | NREL
00165 | 1999-03-01 | 3 | 1999 | 14 | 1 | Crystalline Si Cells | Single crystal (non-concentrator) | Si PERL top/rear contacts | UNSW | 24.7 | 25 | 25 | 0.5 | 4 | da | 0.706 | 42.2 | 42.7 | 0.828 | 1 | Sandia
00166 | 1999-05-19 | 5 | 1999 | NA | NA | Thin-Film Technologies | CdTe | W344-A | NREL | 15.8 |  | 16.116 |  | 0.6471 |  | 0.8443 | 25 |  | 0.7482 | 1
00167 | 1999-07-01 | 7 | 1999 | 17 | 4 | Crystalline Si Cells | Single crystal (non-concentrator) | Magnetically confined CZ PERT SEH technique | UNSW | 24.5 |  | 24.745 | 0.5 | 4 | da | 0.704 | 41.6 | 42 | 0.835 | 1 | Sandia
00168 | 1999-07-01 | 7 | 1999 | 17 | 4 | Crystalline Si Cells | Single crystal (non-concentrator) | Ga-doped CZ using SEH technique | Fraunhofer ISE | 22.5 |  | 22.725 | 0.5 | 4.011 | ap | 0.69 | 41.1 |  | 0.793 | 1 | FhG-ISE
00169 | 1999-07-01 | 7 | 1999 | NA | NA | Thin-Film Technologies | CIGS | CIGS/Glass [FhG-ISE] | NREL |  | 18.9 | 18.9 |  | 0.4049 |  | 0.696 |  | 34.8 | 0.78 | 1
00170 | 1999-09-01 | 9 | 1999 | 15 | 1 | Multijunction Cells | Three-junction (non-concentrator) | GaInP/GaAs/Ge, monolithic | Spectrolab | 28.7 |  | 28.7 | 1.4 | 29.93 | t | 2.571 | 12.95 |  | 0.862 | 1 | NREL
00171 | 1999-09-01 | 9 | 1999 | 15 | 3 | Multijunction Cells | Three-junction (concentrator) | GaInP/GaAs/Ge | Spectrolab | 32.3 |  | 32.3 | 2 | 0.104 | da |  |  |  |  | 47 | NREL
00172 | 1999-11-01 | 11 | 1999 |  |  | Thin-Film Technologies | Amorphous Si:H (stabilized) | a-Si:H/a-Si:H/a-SiGe (stabilized) | United Solar |  |  | 12.15 |  | 0.26 |  | 2.294 | 7.59 |  | 0.698
00173 | 1999-12-01 | 12 | 1999 | NA | NA | Thin-Film Technologies | (not on chart) | a-Si:H/a-Si:H/a-SiGe (stabilized) 13.5% initial efficiency | United Solar | 12.15 |  | 12.15 |  | 0.26 |  | 2.294 | 7.59 |  | 0.698 | 1 | NREL
00174 | 2000-06-01 | 6 | 2000 | 17 | 3 | Multijunction Cells | Three-junction (concentrator) | GaInP/GaAs/Ge, monolithic | Spectrolab | 32.4 |  | 32.4 | 2 | 0.1025 | da |  |  |  |  | 414 | NREL
00175 | 2000-08-01 | 8 | 2000 | 17 | 4 | Crystalline Si Cells | Silicon heterostructures (HIT) | HIT n-type CZ substrate | Sanyo | 20.7 |  | 20.907 | 0.3 | 100.5 | t | 0.719 | 36.7 |  | 0.786 | 1 | JQA
00176 | 2000-09-01 | 9 | 2000 | 18 | 4 | Multijunction Cells | Three-junction (concentrator) | GaInP/GaAs/Ge, monolithic | Spectrolab | 30.6 |  | 30.6 | 1.5 | 1.05 | da |  |  |  |  | 234 | NREL
00177 | 2000-10-01 | 10 | 2000 | 18 | 3 | Multijunction Cells | Three-junction (non-concentrator) | GaInP/GaAs/Ge, tandem, monolithic | Spectrolab | 31 |  | 31 | 1.5 | 0.2496 | t | 2.548 | 14.11 |  | 0.862 | 1 | NREL
00178 | 2000-11-25 | 11 | 2000 | NA | NA | Thin-Film Technologies | CIGS | ZnO/CdS/Cu(In,Ga)Se2 ; Original ASTM E 892-87 spectrum | NREL |  | 19.2 | 19.2 |  | 0.408 |  | 0.6885 |  | 35.712 | 0.7812 | 1
00179 | 2001-01-01 | 1 | 2001 | 18 | 3 | Crystalline Si Cells | Thin-film crystal | 24-µm thick | U. Stuttgart | 15.3 |  | 15.453 | 0.4 | 1.015 | ap | 0.634 | 30.6 |  | 0.803 | 1 | FhG-ISE
00180 | 2001-02-01 | 2 | 2001 | 18 | 1 | Thin-Film Technologies | CdTe | on glass | NREL | 16.4 |  | 16.728 | 0.5 | 1.131 | ap | 0.848 | 25.9 |  | 0.745 | 1 | NREL
00181 | 2001-02-01 | 2 | 2001 | 18 | 4 | Thin-Film Technologies | CIGS (concentrator) |  | NREL | 21.5 | 21.8 | 21.8 | 1.5 | 0.102 | da |  |  |  |  | 14 | NREL
00182 | 2001-02-01 | 2 | 2001 | 18 | 1 | Thin-Film Technologies | CIGS | on glass | NREL | 18.4 |  | 18.584 | 0.5 | 1.04 | t | 0.669 | 35.7 |  | 0.77 | 1 | NREL
00183 | 2001-02-01 | 2 | 2001 | 18 | 4 | Thin-Film Technologies | CIGS (concentrator) | thin film, ZnO/CdS/CIGS | NREL | 21.5 |  | 21.715 | 1.5 | 1.02 | da |  |  |  |  | 14.05 | NREL
00184 | 2001-03-01 | 3 | 2001 | 20 | 3 | Crystalline Si Cells | Silicon heterostructures (HIT) | HIT n-type CZ substrate | Sanyo | 21 |  | 21.21 | 0.3 | 100 | t | 0.714 | 37.6 |  | 0.781 | 1 | JQA
00185 | 2001-03-01 | 3 | 2001 | NA | NA | Emerging PV | Organic cells | Organic | Linz | 2.8 |  | 2.8 | [8 empty] | FhG-ISE
00186 | 2001-06-01 | 6 | 2001 | 19 | 4 | Multijunction Cells | Three-junction (concentrator) | GaInP/GaInAs/GaSb, mech. stack, 4-terminal | Fraunhofer ISE | 33.5 |  | 33.5 | 1.7 | 0.1326 | da |  |  |  |  | 308 | FhG-ISE
00187 | 2001-06-01 | 6 | 2001 | 19 | 4 | Multijunction Cells | Two-junction (concentrator) | GaInP/GaInAs,monolithic, 2-terminal | Fraunhofer ISE | 30.2 |  | 30.2 | 1.2 | 0.1326 | da |  |  |  |  | 300 | NREL/FhG-ISE
00188 | 2001-07-01 | 7 | 2001 | 19 | 1 | Crystalline Si Cells | Thin-film crystal | 45-µm thick | U. Stuttgart | 16.6 | 16.7 | 16.7 | 0.4 | 4.017 | ap | 0.645 | 32.8 | 33 | 0.782 | 1 | FhG-ISE
00189 | 2001-07-01 | 7 | 2001 | 20 | 1 | Emerging PV | Dye-sensitized cells | Nanocrystalline dye | ECN | 8.2 |  | 8.3 | 0.3 | 2.36 | ap | 0.726 | 15.8 |  | 0.712 | 1 | FhG-ISE
00190 | 2001-07-01 | 7 | 2001 | 19 | 3 | Thin-Film Technologies | CIGS | on glass | NREL | 18.9 |  | 19.089 | 0.6 | 0.4049 | ap | 0.696 | 34.8 |  | 0.78 | 1 | FhG-ISE
00191 | 2001-09-01 | 9 | 2001 | 19 | 1 | Thin-Film Technologies | CdTe | mesa on glass | NREL | 16.5 | 16.7 | 16.7 | 0.5 | 1.032 | ap | 0.845 | 25.876 | 26.1 | 0.755 | 1 | NREL
00192 | 2002-02-01 | 2 | 2002 | 20 | 3 | Crystalline Si Cells | Multicrystalline | Photowatt safer (mechanically textured) | University of Konstan, BP Solar | 17.5 |  | 17.675 | 0.5 | 143.6 | t | 0.628 | 36.3 |  | 0.768 | 1 | FhG-ISE
00193 | 2002-09-01 | 9 | 2002 | 23 | 3 | Crystalline Si Cells | Single crystal (non-concentrator) | Laser grooved | BP Solar | 18.3 |  | 18.483 | 0.5 | 147.5 | t | 0.625 | 36.3 |  | 0.806 | 1 | FhG-ISE
00194 | 2002-11-03 | 11 | 2002 | NA | NA | Thin-Film Technologies | CIGS | ZnO/CdS/Cu(In,Ga)Se2 ; Original ASTM E 892-87 spectrum | NREL |  | 19.3 | 19.3 |  | 0.406 |  | 0.668 |  | 36.2 | 0.796 | 1
00195 | 2003-01-01 | 1 | 2003 | 22 | 1 | Multijunction Cells | Three-junction (non-concentrator) | GaInP/GaAs/Ge, monolithic | Spectrolab | 32 |  | 32 | 1.5 | 3.989 | t | 2.622 | 14.37 |  | 0.85 | 1 | NREL
00196 | 2003-01-01 | 1 | 2003 | 22 | 3 | Multijunction Cells | Three-junction (non-concentrator) | GaInP/GaInAs/Ge, tandem, monolithic, metamorphic | Spectrolab | 31.3 |  | 31.3 | 1.5 | 4 | t | 2.392 | 16 |  | 0.819 | 1 | NREL
00197 | 2003-02-01 | 2 | 2003 | 22 | 4 | Multijunction Cells | Three-junction (concentrator) | GaInP/GaAs/Ge | Spectrolab |  | 35.2 | 35.2 | 1.5 | 0.266 | da |  |  |  |  | 66.3 | NREL
00198 | 2003-04-01 | 4 | 2003 | NA | NA | Emerging PV | Organic cells | Organic | Linz | 3.1 |  | 3.1 | [8 empty] | FhG-ISE
00199 | 2003-04-01 | 4 | 2003 | 26 | 1 | Thin-Film Technologies | Amorphous Si:H (stabilized) | stabilized, explaining the drop | University of Neuchatel | 9.5 |  | 9.5 | 0.3 | 1.07 | ap | 0.859 | 17.5 |  | 0.63 | 1 | NREL
00200 | 2003-06-01 | 6 | 2003 | 23 | 4 | Multijunction Cells | Three-junction (concentrator) | GaInP/GaAs/Ge, monolithic; 2-terminal | Spectrolab |  | 36.9 | 36.9 | 1.8 | 0.2665 | da |  |  |  |  | 309 | NREL
00201 | 2003-07-01 | 7 | 2003 | 22 | 3 | Crystalline Si Cells | Multicrystalline | Photowatt wafer (mechanically textured) | University of Konstan, BP Solar | 17.6 |  | 17.776 | 0.5 | 144 | t | 0.632 | 35.9 |  | 0.777 | 1 | FhG-ISE
00202 | 2003-07-01 | 7 | 2003 | 23 | 3 | Thin-Film Technologies | CIGS | on glass | NREL | 19.2 |  | 19.392 | 0.6 | 0.408 | ap | 0.689 | 35.7 |  | 0.781 | 1 | NREL
00203 | 2003-09-01 | 9 | 2003 | 23 | 3 | Crystalline Si Cells | Single crystal (non-concentrator) | Floatzone commercial | SunPower | 21.5 |  | 21.715 | 0.6 | 148.9 | t | 0.678 | 39.5 |  | 0.803 | 1 | NREL
00204 | 2003-09-01 | 9 | 2003 | 23 | 4 | Multijunction Cells | Three-junction (concentrator) | GaInP/GaAs/Ge, monolithic; 2-terminal; direct spectrum | Spectrolab | 34.7 |  | 34.7 | 1.7 | 0.2665 | da |  |  |  |  | 333 | NREL
00205 | 2003-11-01 | 11 | 2003 | NA | NA | Emerging PV | Organic cells | Organic | Groningen |  | 4 | 4
00206 | 2004-01-01 | 1 | 2004 | NA | NA | Emerging PV | Organic cells | Organic | Siemens | 4.65 |  | 4.65 |  | 0.05 |  | 0.84 | 9 |  | 0.618 |  | FhG-ISE
00207 | 2004-03-01 | 3 | 2004 | 24 | 4 | Multijunction Cells | Three-junction (concentrator) | GaInP/GaAs/Ge, monolithic; 2-terminal | Spectrolab |  | 37.3 | 37.3 | 1.9 | 0.2639 | da |  |  |  |  | 175 | NREL
00208 | 2004-05-01 | 5 | 2004 | 24 | 1 | Crystalline Si Cells | Multicrystalline |  | Fraunhofer ISE | 20.3 | 20.4 | 20.4 | 0.5 | 1.002 | ap | 0.664 | 37.7 | 38 | 0.809 | 1 | NREL
00209 | 2004-08-18 | 8 | 2004 | NA | NA | Thin-Film Technologies | CIGS | ZnO/CdS/Cu(In,Ga)Se2 ; ASTM E 892-87 spectrum: Published Prog.Photovolt.: 13, 209 (2005) (Also measured at ISE with same efficiency--date is 9/04 there) | NREL |  | 19.5 | 19.5 |  | 0.41 |  | 0.693 |  | 35.34 | 0.794 | 1
00210 | 2004-09-01 | 9 | 2004 | 25 | 3 | Thin-Film Technologies | CIGS | on glass | NREL | 19.5 |  | 19.695 | 0.6 | 0.41 | ap | 0.693 | 35.7 |  | 0.794 | 1 | FhG-ISE
00211 | 2004-12-01 | 12 | 2004 | 26 | 3 | Crystalline Si Cells | Silicon heterostructures (HIT) | HIT n-type CZ substrate | Sanyo | 21.5 |  | 21.715 | 0.3 | 100.3 | t | 0.712 | 38.3 |  | 0.787 | 1 | AIST
00212 | 2005-04-01 | 4 | 2005 | 26 | 4 | Multijunction Cells | Three-junction (concentrator) | GaInP/GaAs/GaInAs, monolithic; 2-terminal | NREL |  | 37.9 | 37.9 | 2.3 | 0.2428 | da |  |  |  |  | 10 | NREL
00213 | 2005-05-01 | 5 | 2005 | 27 | 4 | Multijunction Cells | Three-junction (concentrator) | GaInP/GaInAs/Ge; 2-terminal; metamorphic | Spectrolab |  | 38.8 | 38.8 | 2.3 | 0.254 | da |  |  |  |  | 241 | NREL
00214 | 2005-05-01 | 5 | 2005 | 27 | 4 | Multijunction Cells | Three-junction (concentrator) | GaInP/GaInAs/Ge, monolithic; 2-terminal | Spectrolab |  | 39 | 39 | 2.3 | 0.2691 | da |  |  |  |  | 236 | NREL
00215 | 2005-05-01 | 5 | 2005 | 26 | 1 | Single-Junction GaAs | Thin-film crystal | GaAs - thin film - epitaxial liftoff | Radboud U., Nijmegen, NL | 24.5 |  | 24.745 | 0.5 | 1.002 | t | 1.029 | 28.8 |  | 0.825 | 1 | FhG-ISE
00216 | 2005-07-01 | 7 | 2005 | 28 | 3 | Emerging PV | Organic cells | Organic polymer (small), PCBM blend | Konarka | 4.8 |  | 4.8 | 0.2 | 0.142 | ap | 0.859 | 9.04 |  | 0.621 | 1 | NREL
00217 | 2005-08-01 | 8 | 2005 | 27 | 3 | Crystalline Si Cells | Multicrystalline | Laser grooved | U. Konstanz | 18.1 |  | 18.281 | 0.5 | 137.7 | t | 0.636 | 36.9 |  | 0.77 | 1 | FhG-ISE
00218 | 2005-08-01 | 8 | 2005 | 27 | 1 | Emerging PV | Dye-sensitized cells | Nanocrystalline dye | Sharp | 10.4 | 10.5 | 10.5 | 0.3 | 1.004 | ap | 0.729 | 21.8 | 22 | 0.652 | 1 | AIST
00219 | 2005-12-01 | 12 | 2005 | NA | NA | Crystalline Si Cells | Silicon heterostructures (HIT) |  | Sanyo | 22 |  | 22.22 | [7 empty] | 1
00220 | 2006-02-01 | 2 | 2006 | NA | NA | Thin-Film Technologies | CIGS | ZnO/CdS/Cu(In,Ga)Se2 | NREL |  | 19.7 | 19.7 |  | 0.419 |  | 0.69 |  | 35.1 | 0.812 | 1
00221 | 2006-02-01 | 2 | 2006 | 29 | 1 | Thin-Film Technologies | CIGS | on glass | NREL | 18.8 |  | 18.988 | 0.5 | 0.998 | ap | 0.699 | 33.8 |  | 0.794 | 1 | NREL
00222 | 2006-03-01 | 3 | 2006 | 28 | 3 | Crystalline Si Cells | Single crystal (non-concentrator) | FZ substrate | SunPower | 21.8 | 22 | 22 | 0.7 | 147.4 | t | 0.677 | 40 | 40.3 | 0.806 | 1 | FhG-ISE
00223 | 2006-03-01 | 3 | 2006 | 28 | 3 | Emerging PV | Dye-sensitized cells | Dye sensitized | Sharp | 11.1 | 11.2 | 11.2 | 0.3 | 0.219 | ap | 0.737 | 20.9 | 21 | 0.722 | 1 | AIST
00224 | 2006-03-01 | 3 | 2006 | 28 | 1 | Emerging PV | Organic cells | Organic polymer, fullerene derivative | Sharp | 3 |  | 3 | 0.1 | 1.001 | ap | 0.583 | 9.68 |  | 0.524 | 1 | AIST
00225 | 2006-04-01 | 4 | 2006 | 28 | 3 | Crystalline Si Cells | Silicon heterostructures (HIT) | HIT n-type CZ substrate | Sanyo | 21.8 |  | 22.018 | 0.5 | 100.4 | t | 0.718 | 38.4 |  | 0.79 | 1 | AIST
00226 | 2006-04-01 | 4 | 2006 | 28 | 1 | Crystalline Si Cells | Thin-film crystal | 1-2 µm on glass; 20 cells | CSG Solar | 9.4 |  | 9.494 | 0.3 | 94.9 | ap | 0.493 | 26 |  | 0.731 | 1 | Sandia
00227 | 2006-08-01 | 8 | 2006 | 49 | 4 | Crystalline Si Cells | Single crystal (non-concentrator) | Si n-type top/rear contacts | Fraunhofer ISE |  | 25.3 | 25.3 | 0.3 | 4.014 | da | 0.718 |  | 42.5 | 0.828 | 1 | FhG-ISE
00228 | 2006-08-01 | 8 | 2006 | 29 | 1 | Crystalline Si Cells | Thin-film crystal | 1-2 µm on glass; 20 cells | CSG Solar | 9.8 |  | 9.898 | 0.3 | 96.3 | ap | 0.487 | 27 |  | 0.745 | 1 | Sandia
00229 | 2006-08-01 | 8 | 2006 | 29 | 4 | Multijunction Cells | Three-junction (concentrator) | GaInP/GaInAs/Ge, 2-terminal; lattice-mismatched | Spectrolab | 39.3 | 39.4 | 39.4 | 2.3 | 0.378 | da |  |  |  |  | 179 | NREL
00230 | 2006-08-01 | 8 | 2006 | 30 | 1 | Thin-Film Technologies | CIGS | on glass | NREL | 18.8 |  | 18.988 | 0.6 | 0.998 | ap | 0.703 | 34 |  | 0.787 | 1 | FhG-ISE
00231 | 2006-09-01 | 9 | 2006 | 30 | 4 | Multijunction Cells | Three-junction (concentrator) | GaInP/GaInAs/Ge, 2-terminal; lattice-mismatched | Spectrolab |  | 40.7 | 40.7 | 2.4 | 0.267 | da |  |  |  |  | 240 | NREL
00232 | 2006-12-01 | 12 | 2006 | 31 | 1 | Emerging PV | Organic cells | Organic polymer | Konarka | 5.15 | 5.15 | 5.15 | 0.3 | 1.021 | ap | 0.876 | 9.4 | 9.39 | 0.625 | 1 | NREL
00233 | 2007-01-01 | 1 | 2007 | 30 | 3 | Multijunction Cells | Three-junction (non-concentrator) | GaInP/Ga(In)As/GaInAs, tandem, monolithic | NREL | 33.8 |  | 33.8 | 2 | 0.25 | t | 2.96 | 13.1 |  | 0.868 | 1 | NREL
00234 | 2007-07-01 | 7 | 2007 | 31 | 3 | Crystalline Si Cells | Silicon heterostructures (HIT) | HIT n-type CZ substrate | Sanyo | 22.3 | 22.5 | 22.5 | 0.6 | 100.5 | t | 0.725 | 39.1 | 39.2 | 0.791 | 1 | AIST
00235 | 2007-07-01 | 7 | 2007 | 31 | 3 | Emerging PV | Organic cells | Organic | Plextronics | 5.4 |  | 5.4 | 0.3 | 0.096 | ap | 0.856 | 9.7 | 9.67 | 0.653 | 1 | NREL
00236 | 2007-08-01 | 8 | 2007 | 31 | 1 | Crystalline Si Cells | Thin-film crystal | 1-2 µm on glass; 20 cells | CSG Solar | 10.4 | 10.5 | 10.5 | 0.3 | 94 | ap | 0.492 | 29.5 | 29.7 | 0.721 | 1 | FhG-ISE
00237 | 2007-09-01 | 9 | 2007 | 31 | 4 | Crystalline Si Cells | Single crystal (concentrator) | back contact | Amonix | 27.3 | 27.6 | 27.6 | 1 | 1 | da |  |  |  |  | 93 | FhG-ISE
00238 | 2007-10-01 | 10 | 2007 | 31 | 3 | Thin-Film Technologies | CIGS | on glass | NREL | 19.9 | 20 | 20 | 0.6 | 0.419 | ap | 0.692 | 35.5 | 35.7 | 0.81 | 1 | NREL
00239 | 2007-10-16 | 10 | 2007 | NA | NA | Thin-Film Technologies | CIGS | ZnO/CdS/Cu(In,Ga)Se2 | NREL | 19.9 | 20 | 20 |  | 0.419 |  | 0.6918 | 35.5 | 35.74 | 0.8103 | 1
00240 | 2007-12-01 | 12 | 2007 | NA | NA | Crystalline Si Cells | Thin-film crystal | Si thin film crystal | U. Stuttgart | 16.9 |  | 17.069 | 0 | 1.367 |  | 0.641 | 33.5 |  | 0.787 | 1 | FhG-ISE
00241 | 2007-12-01 | 12 | 2007 | 32 | 1 | Single-Junction GaAs | Single crystal | GaAs Crystalline - on wafer | Radboud U. Nijmegen | 25.9 | 26.1 | 26.1 | 0.8 | 0.998 | ap | 1.038 | 29.4 | 29.7 | 0.847 | 1 | FhG-ISE
00242 | 2008-01-01 | 1 | 2008 | 32 | 1 | Thin-Film Technologies | CIGS | on glass | NREL | 19.2 | 19.4 | 19.4 | 0.6 | 0.994 | ap | 0.716 | 33.3 | 33.7 | 0.803 | 1 | NREL
00243 | 2008-02-01 | 2 | 2008 | 34 | 3 | Crystalline Si Cells | Silicon heterostructures (HIT) | HIT n-type substrate | Sanyo |  | 23 | 23 | 0.6 | 100.4 | t | 0.729 |  | 39.6 | 0.8 | 1 | AIST
00244 | 2008-02-01 | 2 | 2008 | 33 | 3 | Crystalline Si Cells | Multicrystalline | Honeycomb multicrystalline | Mitsubishi Electric |  | 18.7 | 18.7 | 0.6 | 217.4 | t | 0.639 |  | 37.7 | 0.776 | 1 | AIST
00245 | 2008-04-01 | 4 | 2008 | 32 | 4 | Multijunction Cells | Three-junction (concentrator) | GaInP/GaAs/GaInAs, inverted monolithic | NREL | 40.1 |  | 40.1 | 2.4 | 0.0976 | da |  |  |  |  | 143 | NREL
00246 | 2008-07-01 | 7 | 2008 | 33 | 4 | Multijunction Cells | Three-junction (concentrator) | GaInP/GaAs/GaInAs, 2-terminal, inverted monolithic | NREL |  | 40.8 | 40.8 | 2.4 | 0.0976 | da |  |  |  |  | 140 | NREL
00247 | 2008-07-01 | 7 | 2008 | 33 | 1 | Single-Junction GaAs | Thin-film crystal | GaAs - thin film - epitaxial liftoff | Radboud U. Nijmegen |  | 26.1 | 26.1 | 0.8 | 1.001 | ap | 1.045 |  | 29.5 | 0.846 | 1 | FhG-ISE
00248 | 2008-08-01 | 8 | 2008 | NA | NA | Emerging PV | Organic tandem cells | Organic tandem | TU Dresden | 3.7 |  | 3.7 |  | 0.0425 |  | 1.395 | 5.37 |  | 0.49 | 1 | NREL
00249 | 2008-08-01 | 8 | 2008 | NA | NA | Emerging PV | Organic cells | Organic cells various types | Plextronics |  | 5.8 | 5.8 |  | 0.044 |  | 0.807 |  | 9.76 | 0.737 | 1 | NREL
00250 | 2008-09-01 | 9 | 2008 | 36 | 4 | Multijunction Cells | Two-junction (concentrator) | GaInP/GaAs, 2-terminal | U. Polytecnica de Madrid |  | 32.6 | 32.6 | 2 | 0.01 | da |  |  |  |  | 1026 | FhG-ISE
00251 | 2008-12-01 | 12 | 2008 | 34 | 3 | Emerging PV | Organic cells | Active layer polymer/fullerene blend | Konarka |  | 6.4 | 6.4 | 0.3 | 0.759 | ap | 0.585 |  | 16.7 | 0.655 | 1 | NREL
00252 | 2009-01-01 | 1 | 2009 | 34 | 4 | Multijunction Cells | Three-junction (concentrator) | GaInP/GaInAs/Ge, 2-terminal, metamorphic | Fraunhofer ISE |  | 41.1 | 41.1 | 2.5 | 0.0509 | da |  |  |  |  | 454 | FhG-ISE
00253 | 2009-01-01 | 1 | 2009 | 34 | 4 | Single-Junction GaAs | Concentrator |  | Fraunhofer ISE |  | 28.8 | 28.8 | 1.2 | 0.0504 | da |  |  |  |  | 232 | FhG-ISE
00254 | 2009-03-01 | 3 | 2009 | 34 | 3 | Thin-Film Technologies | (not on chart) | a-Si:H/nc-Si:H/nc-Si:H, stabilized, tandem cell stack | United Solar |  | 12.5 | 12.5 | 0.7 | 0.27 | da | 2.01 |  | 9.11 | 0.684 | 1 | NREL
00255 | 2009-03-01 | 3 | 2009 |  |  | Thin-Film Technologies | Amorphous Si:H (stabilized) | a-Si:H/nc-Si/nc-Si (stabilized) | United Solar |  |  | 12.4 |  | 0.26 |  | 2.0105 | 9.11 |  | 0.684
00256 | 2009-04-01 | 4 | 2009 | NA | NA | Emerging PV | Organic tandem cells | Organic tandem | Heliatek; TU Dresden |  | 5.9 | 5.9 |  | 1.974 |  | 1.608 |  | 5.6 | 0.652 | 1 | NREL
00257 | 2009-04-01 | 4 | 2009 | 37 | 1 | Thin-Film Technologies | CIGS | CIGS on glass | NREL |  | 19.6 | 19.6 | 0.6 | 0.996 | ap | 0.713 |  | 34.8 | 0.792 | 1 | NREL
00258 | 2009-05-01 | 5 | 2009 | NA | NA | Emerging PV | Organic cells | Organic cells various types | Solarmer |  | 6.8 | 6.8 |  | 0.0473 |  | 0.763 |  | 13.36 | 0.664 | 1 | NREL
00259 | 2009-07-01 | 7 | 2009 | 35 | 3 | Crystalline Si Cells | Multicrystalline | Honeycomb multicrystalline | Mitsubishi Electric |  | 19.1 | 19.1 | 0.5 | 217.6 | t | 0.65 |  | 38.8 | 0.757 | 1 | AIST
00260 | 2009-07-01 | 7 | 2009 | 36 | 3 | Crystalline Si Cells | Multicrystalline | Honeycomb multicrystalline | Mitsubishi Electric |  | 19.3 | 19.3 | 0.5 | 217.7 | t | 0.651 |  | 38.8 | 0.764 | 1 | AIST
00261 | 2009-07-01 | 7 | 2009 | 35 | 1 | Emerging PV | Organic tandem cells | OPV 2-cell tandem | Heliatek |  | 6.1 | 6.1 | 0.2 | 1.989 |  | 1.589 |  | 6.18 | 0.619 | 1 | FhG-ISE
00262 | 2009-07-01 | 7 | 2009 | 36 | 1 | Thin-Film Technologies | Amorphous Si:H (stabilized) | amorphous | Oerliken Solar Lab, Neuchatel |  | 10.1 | 10.1 | 0.3 | 1.036 | ap | 0.886 |  | 16.75 | 0.67 | 1 | NREL
00263 | 2009-08-01 | 8 | 2009 | 35 | 4 | Multijunction Cells | Three-junction (concentrator) | GaInP/GaInAs/Ge, 2-terminal, lattice-matched | Spectrolab |  | 41.6 | 41.6 | 2.5 | 0.3174 | da |  |  |  |  | 364 | NREL
00264 | 2009-08-01 | 8 | 2009 | 35 | 4 | Multijunction Cells | Four-junction or more (concentrator) | GaInP/GaAs; GaInAsP/GaInAs, 4-terminal, split spectrum | U. Delaware |  | 36.1 | 36.1 | 2.2 | 0.313 | ap |  |  |  |  | 30 | NREL
00265 | 2009-08-01 | 8 | 2009 | 38 | 3 | Emerging PV | Inorganic cells (CZTSSe) | CZTSS thin film solution growth | IBM |  | 9.7 | 9.7 | 0.3 | 0.4362 | ap | 0.516 |  | 28.6 | 0.654 | 1 | NREL
00266 | 2009-09-01 | 9 | 2009 | 35 | 3 | Multijunction Cells | Three-junction (non-concentrator) | GaInP/GaAs/GaInAs, tandem, Monolithic | Sharp |  | 35.8 | 35.8 | 1.5 | 0.88 | ap | 3.012 |  | 13.9 | 0.853 | 1 | AIST
00267 | 2009-09-01 | 9 | 2009 | 39 | 1 | Multijunction Cells | Three-junction (non-concentrator) | GaInP/GaInAs/Ge, monolithic | AZUR |  | 34.1 | 34.1 | 1.2 | 30.17 | t | 2.691 |  | 14.7 | 0.86 | 1 | FhG-ISE
00268 | 2009-10-14 | 10 | 2009 | NA | NA | Emerging PV | Organic cells | Organic | Solarmer |  | 7.6 | 7.6 |  | 0.0401 |  | 0.721 |  | 12.22 | 0.7 |  | Newport
00269 | 2009-11-01 | 11 | 2009 | 35 | 3 | Emerging PV | Organic cells | Organic | Solarmer |  | 7.9 | 7.9 | 0.3 | 0.0441 | ap | 0.756 |  | 14.7 | 0.709 | 1 | NREL
00270 | 2009-12-01 | 12 | 2009 | NA | NA | Thin-Film Technologies | (not on chart) | a-Si:H/nc-Si:H/nc-Si:H | USSC |  | 13.4 | 13.4 | 0 | 0.267 |  | 2.009 |  | 9.39 | 0.71 | 1 | NREL
00271 | 2010-02-01 | 2 | 2010 |  |  | Emerging PV | Quantum dot cells | ZnO/PbS-QD | NREL |  | 2.9 | 2.9 | [8 empty] | NREL
00272 | 2010-03-01 | 3 | 2010 | 36 | 4 | Multijunction Cells | Three-junction (concentrator) | GaInP/GaAs/GaInAs, 2-terminal, bi-facial epigrowth | Spire |  | 41.3 | 41.3 | 2.5 | 1.008 | ap |  |  |  |  | 343 | NREL
00273 | 2010-03-01 | 3 | 2010 | 36 | 4 | Single-Junction GaAs | Concentrator | GaAs | Fraunhofer ISE |  | 29.1 | 29.1 | 1.3 | 0.0505 | da |  |  |  |  | 117 | FhG-ISE
00274 | 2010-03-01 | 3 | 2010 | 36 | 1 | Single-Junction GaAs | Single crystal | (Crystalline) | Fraunhofer ISE |  | 26.4 | 26.4 | 0.8 | 1.006 | t | 1.03 |  | 29.8 | 0.86 | 1 | FhG-ISE
00275 | 2010-04-01 | 4 | 2010 | 36 | 3 | Thin-Film Technologies | CIGS | CIGS on glass | ZSW Stuttgart |  | 20.1 | 20.1 | 0.6 | 0.503 | t | 0.72 |  | 36.3 | 0.758 | 1 | FhG-ISE
00276 | 2010-04-10 | 4 | 2010 | NA | NA | Thin-Film Technologies | CIGS | CIGS on glass [FhG-ISE] | ZSW |  | 20.1 | 20.1 |  | 0.503 |  | 0.72 |  | 36.33 | 0.768 | 1
00277 | 2010-05-01 | 5 | 2010 | 37 | 3 | Crystalline Si Cells | Single crystal (non-concentrator) | n-type CZ substrate | SunPower |  | 24.2 | 24.2 | 0.7 | 155.1 | t | 0.721 |  | 40.5 | 0.829 | 1 | NREL
00278 | 2010-06-01 | 6 | 2010 | 37 | 3 | Thin-Film Technologies | CIGS | CIGS on glass | ZSW Stuttgart |  | 20.3 | 20.3 | 0.6 | 0.5015 | ap | 0.74 |  | 35.4 | 0.775 | 1 | FhG-ISE
00279 | 2010-07-01 | 7 | 2010 | NA | NA | Emerging PV | Organic cells | Organic cells various types | Solarmer |  | 8.1 | 8.1 |  | 0.0388 |  | 0.759 |  | 15.91 | 0.673 | 1 | NREL
00280 | 2010-08-01 | 8 | 2010 | 37 | 1 | Thin-Film Technologies | (not on chart) | a-Si/µc-Si (thin film cell) | Oerliken Solar Lab, Neuchatel |  | 11.9 | 11.9 | 0.8 | 1.227 |  | 1.346 |  | 12.92 | 0.685 | 1 | NREL
00281 | 2010-08-01 | 8 | 2010 | NA | NA | Thin-Film Technologies | CIGS | New CIGS on glass [FhG-ISE] | ZSW |  | 20.3 | 20.3 |  | 0.5015 |  | 0.74 |  | 35.4 | 0.775 | 1
00282 | 2010-09-01 | 9 | 2010 | 37 | 4 | Multijunction Cells | Three-junction (concentrator) | GaInP/GaAs/GaInAs, 2-terminal, bi-facial epigrowth | Spire |  | 42.3 | 42.3 | 2.5 | 0.9756 | ap |  |  |  |  | 406 | NREL
00283 | 2010-10-01 | 10 | 2010 | 37 | 1 | Emerging PV | Organic tandem cells | 2-cell tandem | Heliatek |  | 8.3 | 8.3 | 0.3 | 1.087 | ap | 1.733 |  | 8.03 | 0.595 | 1 | FhG-ISE
00284 | 2010-11-01 | 11 | 2010 | 37 | 1 | Emerging PV | Organic cells | polymer | Konarka |  | 8.3 | 8.3 | 0.3 | 1.031 | ap | 0.816 |  | 14.46 | 0.702 | 1 | NREL
00285 | 2010-11-01 | 11 | 2010 | 37 | 1 | Single-Junction GaAs | Thin-film crystal | GaAs - thin film - epitaxial liftoff | Alta Devices |  | 27.6 | 27.6 | 0.8 | 0.9989 | ap | 1.107 |  | 29.6 | 0.841 | 1 | NREL
00286 | 2010-12-01 | 12 | 2010 | 39 | 3 | Emerging PV | Inorganic cells (CZTSSe) | CZTSSe, Cu2ZnSnS4-ySey thin film solution grown | IBM |  | 10.1 | 10.1 | 0.2 | 0.448 | ap | 0.517 |  | 30.8 | 0.635 | 1 | Newport
00287 | 2011-01-01 | 1 | 2011 | 38 | 1 | Emerging PV | Dye-sensitized cells | Dye sensitized | Sharp |  | 10.9 | 10.9 | 0.3 | 1.008 | da | 0.736 |  | 21.7 | 0.68 | 1 | AIST
00288 | 2011-02-01 | 2 | 2011 | 38 | 1 | Crystalline Si Cells | Thin-film crystal | 43-µm thick thin film | ISFH |  | 19.1 | 19.1 | 0.4 | 3.983 | ap | 0.65 |  | 37.8 | 0.776 | 1 | FhG-ISE
00289 | 2011-03-01 | 3 | 2011 | 38 | 1 | Thin-Film Technologies | (not on chart) | a-Si/nc-Si/nc-Si thin film | United Solar |  | 12.4 | 12.4 | 0.7 | 1.05 | ap | 1.936 |  | 8.96 | 0.715 | 1 | NREL
00290 | 2011-03-01 | 3 | 2011 | 38 | 3 | Crystalline Si Cells | Multicrystalline | Si laser fired contacts | Q-Cells |  | 19.5 | 19.5 | 0.4 | 242.7 | t | 0.652 |  | 39 | 0.767 | 1 | FhG-ISE
00291 | 2011-03-01 | 3 | 2011 | 38 | 3 | Multijunction Cells | Three-junction (concentrator) | GaInP/GaAs/GaInNAs, 2-terminal | Solar Junction |  | 43.5 | 43.5 | 2.6 | 0.3124 | ap |  |  |  |  | 418 | NREL
00292 | 2011-03-01 | 3 | 2011 | 38 | 1 | Single-Junction GaAs | Thin-film crystal | GaAs - thin film - epitaxial liftoff | Alta Devices |  | 28.1 | 28.1 | 0.8 | 0.998 | ap | 1.111 |  | 29.4 | 0.859 | 1 | NREL
00293 | 2011-03-09 | 3 | 2011 |  |  | Emerging PV | Quantum dot cells | ZnO/PbS Quantum Dot | NREL |  | 4.4 | 4.4 |  | 0.029 |  | 0.525 |  | 18.145 | 0.46 | 1 | NREL
00294 | 2011-04-01 | 4 | 2011 | 41 | 3 | Emerging PV | Inorganic cells (CZTSSe) | CZTS thermal evaporation, Cu2ZnSnS4 | IBM |  | 8.4 | 8.4 | 0.2 | 0.4463 | ap | 0.661 |  | 19.5 | 0.658 | 1 | Newport
00295 | 2011-05-01 | 5 | 2011 | 39 | 3 | Crystalline Si Cells | Silicon heterostructures (HIT) | HIT n-type substrate | Sanyo |  | 23.7 | 23.7 | 0.6 | 100.7 | t | 0.745 |  | 39.38 | 0.809 | 1 | AIST
00296 | 2011-06-01 | 6 | 2011 | 39 | 3 | Emerging PV | Dye-sensitized cells | Dye sensitized | NIMS |  | 11.4 | 11.4 | 0.3 | 0.231 | ap | 0.743 |  | 21.34 | 0.722 | 1 | AIST
00297 | 2011-07-01 | 7 | 2011 | 39 | 1 | Thin-Film Technologies | (not on chart) | a-Si/nc-Si thin film | Kaneka |  | 12.3 | 12.3 | 0.3 | 0.962 | ap | 1.365 |  | 12.93 | 0.694 | 1 | AIST
00298 | 2011-07-01 | 7 | 2011 | 40 | 1 | Thin-Film Technologies | CdTe | CdTe on glass | First Solar |  | 17.3 | 17.3 | 0.5 | 1.066 | ap | 0.842 |  | 27.202 | 0.756 | 1 | NREL
00299 | 2011-08-01 | 8 | 2011 | NA | NA | Emerging PV | Organic tandem cells | Tandem | UCLA |  | 8.6 | 8.6 |  | 0.103 |  | 1.56 |  | 8.26 | 0.668 | 1 | NREL
00300 | 2011-08-01 | 8 | 2011 | 39 | 1 | Single-Junction GaAs | Thin-film crystal | GaAs - thin film - epitaxial liftoff | Alta Devices |  | 28.3 | 28.3 | 0.8 | 0.9944 | ap | 1.107 |  | 29.47 | 0.867 | 1 | NREL
00301 | 2011-09-01 | 9 | 2011 |  |  | Emerging PV | Quantum dot cells | PbS-QD | U. Toronto |  | 5.1 | 5.1
00302 | 2011-09-01 | 9 | 2011 | 39 | 1 | Emerging PV | Dye-sensitized cells | Dye sensitized | Sharp |  | 11 | 11 | 0.3 | 1.007 | da | 0.714 |  | 21.93 | 0.703 | 1 | AIST
00303 | 2011-09-01 | 9 | 2011 | 39 | 3 | Multijunction Cells | Three-junction (non-concentrator) | GaInP/GaAs/GaInAs,tandem, Monolithic | Sharp |  | 36.9 | 36.9 | 1.5 | 0.891 | ap | 3.006 |  | 14.05 | 0.875 | 1 | AIST
00304 | 2011-10-01 | 10 | 2011 | 39 | 1 | Emerging PV | Organic cells | thin film | Mitsubishi Chemical |  | 10 | 10 | 0.3 | 1.021 | ap | 0.899 |  | 16.75 | 0.661 | 1 | AIST
00305 | 2011-12-01 | 12 | 2011 | NA | NA | Emerging PV | Organic tandem cells | Tandem | Heliatek |  | 9.8 | 9.8 |  | 0.0802 |  | 1.396 |  | 10.7 | 0.652 | 1 | NREL
00306 | 2012-01-01 | 1 | 2012 | 40 | 3 | Emerging PV | Organic tandem cells | OPV tandem | UCLA-Sumitomo |  | 10.6 | 10.6 | 0.3 | 0.103 | ap | 1.5306 |  | 10.08 | 0.685 | 1 | NREL
00307 | 2012-02-01 | 2 | 2012 | 40 | 3 | Crystalline Si Cells | Silicon heterostructures (HIT) | HIT n-type | Panasonic |  | 23.9 | 23.9 | 0.6 | 102.7 | t | 0.748 |  | 38.89 | 0.822 | 1 | AIST
00308 | 2012-02-01 | 2 | 2012 | 40 | 1 | Multijunction Cells | Three-junction (non-concentrator) | GaInP/GaAs/GaInAs | Sharp |  | 37.5 | 37.5 | 1.3 | 1.046 | ap | 3.015 |  | 14.56 | 0.855 | 1 | AIST
00309 | 2012-02-01 | 2 | 2012 | 40 | 3 | Emerging PV | Inorganic cells (CZTSSe) | CZTSS thin film solution growth | IBM |  | 11.1 | 11.1 | 0.3 | 0.4496 | ap | 0.4598 |  | 34.54 | 0.698 | 1 | Newport
00310 | 2012-03-07 | 3 | 2012 |  |  | Emerging PV | Quantum dot cells | Colloidal Quantum Dot | U. Toronto |  | 7 | 7 | 0.2 | 0.0453 |  | 0.605 |  |  | 0.58 | 1 | Newport
00311 | 2012-04-01 | 4 | 2012 | 41 | 4 | Multijunction Cells | Three-junction (concentrator) | GaInP/GaAs/GaInAs, inverted metamorphic | Sharp |  | 43.5 | 43.5 | 2.6 | 0.167 | da |  |  |  |  | 306 | FhG-ISE
00312 | 2012-05-01 | 5 | 2012 | 40 | 1 | Single-Junction GaAs | Thin-film crystal | GaAs - thin film - epitaxial liftoff | Alta Devices |  | 28.8 | 28.8 | 0.9 | 0.9927 | ap | 1.122 |  | 29.68 | 0.865 | 1 | NREL
00313 | 2012-06-01 | 6 | 2012 | 40 | 1 | Thin-Film Technologies | Amorphous Si:H (stabilized) | a-Si thin film | Oerlikon Solar Lab/Neuchatel |  | 10.1 | 10.1 | 0.3 | 1.036 | ap | 0.886 |  | 16.75 | 0.67 | 1 | NREL
00314 | 2012-07-01 | 7 | 2012 | 41 | 1 | Thin-Film Technologies | (not on chart) | a-Si/nc-Si/nc-Si thin film | LG Electronics |  | 13.4 | 13.4 | 0.4 | 1.006 | ap | 1.963 |  | 9.52 | 0.719 | 1 | NREL
00315 | 2012-08-01 | 8 | 2012 | NA | NA | Crystalline Si Cells | Thin-film crystal | Si thin-film crystal | Solexel |  | 19.6 | 19.6 | 0 | 242.6 |  | 0.665 |  | 37.6 | 0.782 | 1 | NREL
00316 | 2012-09-01 | 9 | 2012 | NA | NA | Crystalline Si Cells | Thin-film crystal | Si thin-film crystal | Solexel |  | 19.9 | 19.9 | 0 | 242.6 |  | 0.666 |  | 38.2 | 0.783 | 1 | NREL
00317 | 2012-09-01 | 9 | 2012 | 41 | 1 | Emerging PV | Dye-sensitized cells | Dye sensitized | Sharp |  | 11.9 | 11.9 | 0.4 | 1.005 | da | 0.744 |  | 22.47 | 0.712 | 1 | AIST
00318 | 2012-09-01 | 9 | 2012 | 41 | 1 | Multijunction Cells | Three-junction (non-concentrator) | GaInP/GaAs/GaInAs | Sharp |  | 37.7 | 37.7 | 1.2 | 1.047 | ap | 3.014 |  | 14.57 | 0.86 | 1 | AIST
00319 | 2012-09-01 | 9 | 2012 | 50 | 1 | Single-Junction GaAs | Single crystal | InP, Crystalline cell | NREL |  | 24.2 | 24.2 | 0.5 | 1.008 | ap | 0.939 |  | 31.15 | 0.826 | 1 | NREL
00320 | 2012-09-01 | 9 | 2012 | 42 | 3 | Thin-Film Technologies | CIGS | Flexible CIGS on polymide | EMPA |  | 20.4 | 20.4 | 0.6 | 0.5203 | ap | 0.7363 |  | 35.08 | 0.789 | 1 | FhG-ISE
00321 | 2012-10-01 | 10 | 2012 | 41 | 1 | Crystalline Si Cells | Thin-film crystal | 43-µm thick thin film | Solexel |  | 20.1 | 20.1 | 0.4 | 242.6 | ap | 0.682 |  | 38.14 | 0.774 | 1 | NREL
00322 | 2012-10-01 | 10 | 2012 | 41 | 3 | Emerging PV | Organic cells | thin film | Mitsubishi Chemical |  | 11.1 | 11.1 | 0.3 | 0.159 | ap | 0.867 |  | 17.81 | 0.722 | 1 | AIST
00323 | 2012-10-01 | 10 | 2012 | 41 | 1 | Emerging PV | Organic cells | thin film, 4.4mmX23.0mm | Mitsubishi Chemical |  | 10.7 | 10.7 | 0.3 | 1.013 | da | 0.872 |  | 17.75 | 0.689 | 1 | AIST
00324 | 2012-10-01 | 10 | 2012 | 41 | 4 | Multijunction Cells | Three-junction (concentrator) | GaInP/GaAs/GaInNAs | Solar Junction |  | 44 | 44 | 3 | 0.3104 | ap |  |  |  |  | 942 | NREL
00325 | 2012-10-01 | 10 | 2012 | 41 | 1 | Thin-Film Technologies | CdTe | CdTe | GE Global Research |  | 18.3 | 18.3 | 0.5 | 1.005 | ap | 0.857 |  | 26.95 | 0.79 | 1 | NREL
00326 | 2012-11-01 | 11 | 2012 | 42 | 3 | Thin-Film Technologies | CIGS | CIGSS (Cd-free) | Showa Shell/Tokyo U. of Science |  | 19.7 | 19.7 | 0.5 | 0.496 | da | 0.683 |  | 37.06 | 0.778 | 1 | AIST
00327 | 2012-12-01 | 12 | 2012 | 42 | 3 | Crystalline Si Cells | Silicon heterostructures (HIT) | HIT n-type | Panasonic |  | 24.7 | 24.7 | 0.5 | 101.8 | t | 0.75 |  | 39.5 | 0.832 | 1 | AIST
00328 | 2012-12-01 | 12 | 2012 | 42 | 1 | Crystalline Si Cells | Thin-film crystal | Si nanocrystalline 1.8 µm on glass | EPFL, Neuchatel |  | 10.7 | 10.7 | 0.2 | 1.044 | da | 0.549 |  | 26.55 | 0.733 | 1 | FhG-ISE
00329 | 2012-12-01 | 12 | 2012 | NA | NA | Thin-Film Technologies | CdTe | CdTe | First Solar |  | 18.7 | 18.7 |  | 0.48 |  | 0.852 |  | 28.6 | 0.767 | 1 | NREL
00330 | 2013-01-01 | 1 | 2013 | 42 | 4 | Crystalline Si Cells | Single crystal (concentrator) | Silicon 12 point focus cells module | Sandia/UNSW/ENTECH |  | 20.5 | 20.5 | 0.8 | 1875 | ap |  |  |  |  | 79
00331 | 2013-01-01 | 1 | 2013 | NA | NA | Multijunction Cells | Two-junction (non-concentrator) | GaAs with epitaxial lift off, thin film | Alta Devices |  | 30.8 | 30.8 |  | 0.999 |  | 2.548 |  | 14.2 | 0.853 | 1 | NREL
00332 | 2013-01-01 | 1 | 2013 | 42 | 3 | Emerging PV | Inorganic cells (CZTSSe) | CZTS thin film, Cu2ZnSnS4 | Toyota Central R&D Laboratories |  | 8.5 | 8.5 | 0.2 | 0.2382 | da | 0.708 |  | 16.83 | 0.709 | 1 | AIST
00333 | 2013-02-01 | 2 | 2013 | 42 | 1 | Multijunction Cells | Three-junction (non-concentrator) | GaInP/GaAs/GaInAs | Sharp |  | 37.9 | 37.9 | 1.2 | 1.047 | ap | 3.065 |  | 14.27 | 0.867 | 1 | AIST
00334 | 2013-04-01 | 4 | 2013 | 42 | 4 | Multijunction Cells | Three-junction (concentrator) | GaInP/GaAs/GaInAs, inverted metamorphic | Sharp |  | 44.4 | 44.4 | 2.6 | 0.1652 | da |  |  |  |  | 302 | FhG-ISE
00335 | 2013-05-01 | 5 | 2013 | 42 | 3 | Emerging PV | Perovskite cells | thin film, CH3NH3PbI3, perovskite methylammonium triodideplumbate | EPFL |  | 14.1 | 14.1 | 0.3 | 0.209 | ap | 1.007 |  | 21.34 | 0.657 | 1 | Newport
00336 | 2013-05-01 | 5 | 2013 | NA | Ians Four-Junction or More Conc Tab | Multijunction Cells | Four-junction or more (concentrator) | Bonded 4-junction | Soitec |  | 43.6 | 43.6 |  | 0.052 | [5 empty] | 319 | FhG-ISE
00337 | 2013-05-01 | 5 | 2013 | NA | NA | Multijunction Cells | Two-junction (non-concentrator) | GaInP/GaAs, monolithic, 2-terminal, thin film | NREL |  | 31.1 | 31.1 |  | 0.248 |  | 2.513 |  | 14.1 | 0.877 | 1 | NREL
00338 | 2013-05-01 | 5 | 2013 | 42 | 3 | Single-Junction GaAs | Single crystal | GaInP, high band gap | NREL |  | 20.8 | 20.8 | 0.6 | 0.2491 | ap | 1.455 |  | 16.04 | 0.893 | 1 | NREL
00339 | 2013-05-01 | 5 | 2013 | NA | NA | Thin-Film Technologies | CdTe | CdTe | First Solar |  | 19.1 | 19.1 |  | 0.486 |  | 0.872 |  | 28 | 0.78 | 1 | Newport
00340 | 2013-06-01 | 6 | 2013 | 42 | 1 | Thin-Film Technologies | CdTe | CdTe | GE Global Research |  | 19.6 | 19.6 | 0.4 | 1.0055 | ap | 0.8573 |  | 28.59 | 0.8 | 1 | Newport
00341 | 2013-07-01 | 7 | 2013 | 46 | 1 | Multijunction Cells | Four-junction or more (non-concentrator) | GaAs/InP, bonded, 2.17/1.68/1.40/1.06/0.73 eV | Spectrolab |  | 38.8 | 38.8 | 1.2 | 1.021 | ap | 4.767 |  | 9.564 | 0.852 | 1 | NREL
00342 | 2014-04-01 | 4 | 2014 | 44 | 3 | Emerging PV | Inorganic cells (CZTSSe) | CZTSS thin film solution growth | IBM |  | 12.6 | 12.6 | 0.3 | 0.4209 | ap | 0.5134 |  | 35.21 | 0.698 | 1 | Newport
00343 | 2013-07-01 | 7 | 2013 | 43 | 3 | Emerging PV | Inorganic cells (CZTSSe) | CZTSS thin film solution growth | IBM |  | 12 | 12 | 0.3 | 0.4348 | ap | 0.4982 |  | 34.8 | 0.694 | 1 | Newport
00344 | 2013-08-01 | 8 | 2013 | 43 | 4 | Thin-Film Technologies | CIGS (concentrator) | CIGS thin film | NREL |  | 22.8 | 22.8 | 0.9 | 0.1 | ap |  |  |  |  | 15 | NREL
00345 | 2013-08-01 | 8 | 2013 | 43 | 4 | Thin-Film Technologies | CIGS (concentrator) | thin film | NREL |  | 22.8 | 22.8 | 0.9 | 0.1 | ap |  |  |  |  | 15.4 | NREL
00346 | 2013-09-01 | 9 | 2013 | 43 | 1 | Thin-Film Technologies | Amorphous Si:H (stabilized) | Si microcrystalline | AIST |  | 10.8 | 10.8 | 0.3 | 1.045 | da | 0.523 |  | 28.24 | 0.732 | 1 | AIST
00347 | 2013-10-01 | 10 | 2013 | NA | Ians Four-Junction or More Conc Tab | Multijunction Cells | Four-junction or more (concentrator) | Bonded 4-junction | Soitec |  | 44.7 | 44.7 |  | 0.052 | [5 empty] | 297 | FhG-ISE
00348 | 2013-10-01 | 10 | 2013 | 43 | 3 | Thin-Film Technologies | CIGS | CIGS on glass | ZSW Stuttgart |  | 20.8 | 20.8 | 0.6 | 0.5005 | ap | 0.7574 |  | 34.77 | 0.792 | 1 | FhG-ISE
00349 | 2013-10-24 | 10 | 2013 |  |  | Emerging PV | Quantum dot cells | Colloidal Quantum Dot | MIT |  | 8.55 | 8.55 | 0.18 | 0.0137 |  | 0.555 |  |  | 0.64 | 1 | Newport
00350 | 2013-11-01 | 11 | 2013 | 43 | 1 | Thin-Film Technologies | CIGS | CIGS on glass | NREL |  | 19.8 | 19.8 | 0.6 | 0.9974 | ap | 0.716 |  | 34.91 | 0.792 | 1 | NREL
00351 | 2013-12-01 | 12 | 2013 | 44 | 3 | Emerging PV | Perovskite cells | inorganic−organic hybrid thin film materials, based on CH3NH3(MA)Pb(I1−xBrx)3 perovskites | KRICT |  | 17.9 | 17.9 | 0.8 | 0.0938 |  | 1.109 |  | 19.6 | 0.742 | 1 | Newport
00352 | 2013-12-01 | 12 | 2013 | NA |  | Multijunction Cells | Two-junction (concentrator) | GaInP/GaAs | NREL |  | 34.1 | 34.1 |  | 0.0994 | [5 empty] | 467 | NREL
00353 | 2013-12-01 | 12 | 2013 | 44 | 3 | Thin-Film Technologies | CdTe | CdTe on glass | First Solar |  | 20.4 | 20.4 | 0.5 | 0.4778 | da | 0.8717 |  | 29.47 | 0.795 | 1 | Newport
00354 | 2014-01-01 | 1 | 2014 | 44 | 1 | Thin-Film Technologies | Amorphous Si:H (stabilized) | Si microcrystalline | AIST |  | 11 | 11 | 0.3 | 1.045 | da | 0.542 |  | 27.44 | 0.738 | 1 | AIST
00355 | 2014-02-01 | 2 | 2014 | 44 | 1 | Crystalline Si Cells | Silicon heterostructures (HIT) | Si HIT rear-junction | Panasonic |  | 25.6 | 25.6 | 0.5 | 143.7 | da | 0.74 |  | 41.8 | 0.827 | 1 | AIST
00356 | 2014-02-01 | 2 | 2014 | 44 | 3 | Crystalline Si Cells | Single crystal (non-concentrator) | Si rear junction | SunPower |  | 25 | 25 | 0.7 | 120.94 | t | 0.726 |  | 41.5 | 0.828 | 1 | FhG-ISE
00357 | 2014-02-01 | 2 | 2014 | 44 | 4 | Thin-Film Technologies | CIGS | thin film | NREL |  | 23.3 | 23.3 | 1.2 | 0.9902 | ap |  |  |  |  | 14.7 | NREL
00358 | 2014-03-01 | 3 | 2014 | 44 | 4 | Thin-Film Technologies | CIGS (concentrator) | CIGS thin film | NREL |  | 23.3 | 23.3 | 1.2 | 0.09902 | [5 empty] | 15 | NREL
00359 | 2014-03-01 | 3 | 2014 | 44 | 1 | Thin-Film Technologies | CIGS | CIGS thin film | Solibro |  | 20.5 | 20.5 | 0.6 | 0.9882 | ap | 0.752 |  | 35.3 | 0.772 | 1 | NREL
00360 | 2014-03-01 | 3 | 2014 | 44 | 3 | Thin-Film Technologies | CIGS | CIGSS Cd free on glass | Showa Shell |  | 20.9 | 20.9 | 0.7 | 0.5192 | ap | 0.6858 |  | 39.91 | 0.764 | 1 | FhG-ISE
00361 | 2014-04-01 | 4 | 2014 | 44 | 3 | Emerging PV | Perovskite cells | thin film | KRICT |  | 17.9 | 17.9 | 0.8 | 0.0937 | ap | 1.1142 |  | 21.8 | 0.736 | 1 | Newport
00362 | 2014-04-01 | 4 | 2014 | NA | Ians Four-Junction or More Conc Tab | Multijunction Cells | Four-junction or more (concentrator) | Inverted metamorphic | NREL |  | 43.8 | 43.8 |  | 0.0998 | [5 empty] | 327 | NREL
00363 | 2014-04-01 | 4 | 2014 | 46 | 1 | Thin-Film Technologies | CIGS | CIGS on glass | Solibro |  | 21 | 21 | 0.6 | 0.9927 | ap | 0.757 |  | 35.7 | 0.776 | 1 | FhG-ISE
00364 | 2014-04-23 | 4 | 2014 |  |  | Crystalline Si Cells | Thin-film crystal | Si thin-film crystal | Solexel |  |  | 21.24 |  | 239.7 |  | 5.4952 |  | 4.813 | 0.803 |  | NREL
00365 | 2014-07-01 | 7 | 2014 | 45 | 1 | Thin-Film Technologies | Amorphous Si:H (stabilized) | a-Si:H single-junction p-i-n solar cell | AIST |  | 10.2 | 10.2 | 0.3 | 1.001 | da | 0.896 |  | 16.36 | 0.698 | 1 | AIST
00366 | 2014-07-01 | 7 | 2014 | 45 | 1 | Thin-Film Technologies | Amorphous Si:H (stabilized) | Si microcrystalline | AIST |  | 11.4 | 11.4 | 0.3 | 1.046 | da | 0.535 |  | 29.07 | 0.731 | 1 | AIST
00367 | 2014-08-01 | 8 | 2014 | 45 | 1 | Thin-Film Technologies | CdTe | CdTe on glass | First Solar |  | 21 | 21 | 0.4 | 1.0623 | ap | 0.8759 |  | 30.25 | 0.794 | 1 | Newport
00368 | 2014-09-01 | 9 | 2014 | 45 | 1 | Emerging PV | Organic cells | thin film | Toshiba |  | 11 | 11 | 0.3 | 0.993 | da | 0.793 |  | 19.4 | 0.714 | 1 | AIST
00369 | 2014-09-01 | 9 | 2014 | 46 | 4 | Multijunction Cells | Four-junction or more (concentrator) | GaInP/GaAs/GaInAs/GaInAs, monolithic | NREL |  | 45.7 | 45.7 | 2.3 | 0.097909 | da |  |  |  |  | 234 | NREL
00370 | 2014-09-01 | 9 | 2014 | 45 | 3 | Thin-Film Technologies | CIGS | CIGS on glass | ZSW Stuttgart |  | 21.7 | 21.7 | 0.7 | 0.4972 | da | 0.7463 |  | 36.59 | 0.793 | 1 | FhG-ISE
00371 | 2014-10-01 | 10 | 2014 | 45 | 1 | Thin-Film Technologies | (not on chart) | a-Si/nc-Si thin film | AIST |  | 12.7 | 12.7 | 0.4 | 1 | da | 1.342 |  | 13.45 | 0.702 | 1 | AST
00372 | 2014-10-01 | 10 | 2014 | 45 | 4 | Multijunction Cells | Four-junction or more (concentrator) | GaInP/GaAs; GaInAsP/GaInAs, bonded | Soitec/CEA/FhG-ISE |  | 46 | 46 | 2.2 | 0.052 | da |  |  |  |  | 508 | AIST
00373 | 2014-10-01 | 10 | 2014 | 46 | 1 | Thin-Film Technologies | Amorphous Si:H (stabilized) | Si microcrystalline | AIST |  | 11.8 | 11.8 | 0.3 | 1.044 | da | 0.548 |  | 29.39 | 0.731 | 1 | AIST
00374 | 2014-11-01 | 11 | 2014 | 45 | 1 | Crystalline Si Cells | Multicrystalline | PERC Solar Cell on 156 mm × 156 mm P-Type Multicrystalline Silicon | Trina Solar |  | 20.8 | 20.8 | 0.6 | 243.9 | ap | 0.6626 |  | 39.03 | 0.803 | 1 | FhG-ISE
00375 | 2014-11-01 | 11 | 2014 | 45 | 3 | Emerging PV | Perovskite cells | thin film | KRICT |  | 20.1 | 20.1 | 0.4 | 0.0955 | ap | 1.059 |  | 24.65 | 0.77 | 1 | Newport
00376 | 2014-12-01 | 12 | 2014 | 46 | 3 | Thin-Film Technologies | CdTe | CdTe on glass | First Solar |  | 21.5 | 21.5 | 0.4 | 0.3455 | da | 0.8774 |  | 30.94 | 0.792 | 1 | Newport
00377 | 2014-12-01 | 12 | 2014 | 46 | 3 | Emerging PV | Inorganic cells (CZTSSe) | CZTS thin film | Toyota Central R&D Laboratories |  | 9.1 | 9.1 | 0.2 | 0.2409 | da | 0.701 |  | 20.84 | 0.625 | 1 | AIST
00378 | 2014-12-04 | 12 | 2014 |  |  | Emerging PV | Quantum dot cells | Colloidal Quantum Dot | U. Toronto |  | 9.24 | 9.24 | 0.2 | 0.0487 |  | 0.6428 |  |  | 0.68 | 1 | Newport
00379 | 2015-01-01 | 1 | 2015 | 46 | 1 | Thin-Film Technologies | (not on chart) | a-Si/nc-Si thin film | AIST |  | 13.6 | 13.6 | 0.4 | 1.043 | da | 1.901 |  | 9.92 | 0.721 | 1 | AIST
00380 | 2015-01-01 | 1 | 2015 | 46 | 1 | Thin-Film Technologies | Amorphous Si:H (stabilized) | a-Si/nc-Si (thin-film cell) | AIST |  | 12.7 | 12.7 | 0.4 | 1 | da | 1.342 |  | 1345
00381 | 2015-02-01 | 2 | 2015 | 46 | 1 | Emerging PV | Perovskite cells | thin film | NIMS |  | 15 | 15 | 0.6 | 1.017 | ap | 1.09 |  | 20.61 | 0.668 | 1 | AIST
00382 | 2015-03-01 | 3 | 2015 |  |  | Emerging PV | Quantum dot cells | molecular iodine PbS Colloidal quantum dot solar cell | U. Toronto |  | 9.9 | 9.9 |  | 0.049 |  | 0.639 |  | 22.28 | 72.37
00383 | 2015-05-01 | 5 | 2015 | 47 | 3 | Emerging PV | Organic cells | thin film | Hong Kong UST |  | 11.5 | 11.5 | 0.3 | 0.0429 | ap | 0.7907 |  | 19.74 | 0.735 | 1 | Newport
00384 | 2015-05-01 | 5 | 2015 | NA | NA | Single-Junction GaAs | Single crystal | GaAs | LG Electronics |  | 27.4 | 27.4 | 0 | 0.999 |  | 1.077 |  | 29.3 | 0.867 | 1 | NREL
00385 | 2015-06-01 | 6 | 2015 | 47 | 1 | Emerging PV | Perovskite cells | thin film | NIMS |  | 15.6 | 15.6 | 0.6 | 1.02 | da | 1.074 |  | 19.29 | 0.751 | 1 | AIST
00386 | 2015-08-01 | 8 | 2015 | 47 | 3 | Crystalline Si Cells | Single crystal (non-concentrator) | Si n-type top/rear contacts | Fraunhofer ISE |  | 25.1 | 25.1 | 0.5 | 4.01 | da | 0.7177 |  | 42.07 | 0.8324 | 1 | FhG-ISE
00387 | 2015-08-01 | 8 | 2015 | NA | NA | Multijunction Cells | Two-junction (concentrator) | Metamorphic GaInP/GaInAs | Fraunhofer ISE |  | 34.2 | 34.2 |  | 0.0504 | [5 empty] | 460
00388 | 2015-08-01 | 8 | 2015 | 48 | 3 | Thin-Film Technologies | CIGS | CIGS on glass, CuInGaSe | Solar Frontier |  | 22.3 | 22.3 | 0.4 | 0.51 | da | 0.7219 |  | 39.38 | 0.782 | 1 | FhG-ISE
00389 | 2015-09-01 | 9 | 2015 | 47 | 3 | Crystalline Si Cells | Silicon heterostructures (HIT) | Si n-type top/rear contacts | Kaneka |  | 25.1 | 25.1 | 0.5 | 151.88 | ap | 0.7375 |  | 40.79 | 0.8349 | 1 | FhG-ISE
00390 | 2015-09-01 | 9 | 2015 | 54 | 2 | Crystalline Si Cells | Single crystal (non-concentrator) | n-type top/rear contacts | Kaneka |  | 25.1 | 25.1 | 0.5 | 151.88 | ap | 0.7375 |  | 40.79 | 0.835 | 1 | FhG-ISE
00391 | 2015-10-01 | 10 | 2015 | 47 | 1 | III-V/Si Multijunction | (not on chart) | GaInP/Si mechanical stack, 4 terminal | NREL/CSEM |  | 29.8 | 29.8 | 1.5 | 1.006 | da | 2.14 |  | 14.1/22.7 | .879/0.762 | 1 | NREL
00392 | 2015-10-01 | 10 | 2015 | 47 | 3 | Crystalline Si Cells | Single crystal (non-concentrator) | Si n-type rear junction | SunPower |  | 25.2 | 25.2 | 0.5 | 153.49 | t | 0.737 |  | 41.33 | 0.8271 | 1 | FhG-ISE
00393 | 2015-10-01 | 10 | 2015 | 48 | 1 | Emerging PV | Organic cells | Organic | Toshiba |  | 11.2 | 11.2 | 0.3 | 0.992 | da | 0.78 |  | 19.3 | 0.742 | 1 | AIST
00394 | 2015-11-01 | 11 | 2015 | 47 | 1 | Crystalline Si Cells | Multicrystalline | PERC Solar Cell , P-type | Trina Solar |  | 21.25 | 21.25 | 0.4 | 242.74 | t | 0.6678 |  | 39.8 | 0.8 | 1 | FhG-ISE
00395 | 2015-11-01 | 11 | 2015 | 48 | 3 | Thin-Film Technologies | CdTe | CdTe on glass | First Solar |  | 22.1 | 22.1 | 0.5 | 0.4798 | da | 0.8872 |  | 31.69 | 0.785 | 1 | Newport
00396 | 2015-11-01 | 11 | 2015 |  |  | Emerging PV | Quantum dot cells | methylammonium iodide (MAI) and the dispersion of hydrophobic PbS CQDs | U. Toronto |  | 10.6 | 10.6
00397 | 2015-12-01 | 12 | 2015 | 47 | 3 | Emerging PV | Perovskite cells | MAPbX3 perovskites | KRICT/UNIST |  | 20.1 | 20.1 | 0.4 | 0. 0955 |  | 1.059 |  | 24.65 | 0.77 | 1 | Newport
00398 | 2016-01-01 | 1 | 2016 | 48 | 1 | Multijunction Cells | Two-junction (non-concentrator) | GaInP/GaAs, monolithic | Alta Devices |  | 31.6 | 31.6 | 1.5 | 0.999 | ap | 2.538 |  | 14.18 | 0.877 | 1 | NREL
00399 | 2016-02-01 | 2 | 2016 | 50 | 4 | Thin-Film Technologies | CIGS | Cd free, on glass | Solar Frontier |  | 22 | 22 | 0.5 | 0.512 | da | 0.717 |  | 39.45 | 0.779 | 1 | FhG-ISE
00400 | 2016-03-01 | 3 | 2016 | 48 | 3 | Emerging PV | Perovskite cells | thin film | KRICT/UNIST |  | 22.1 | 22.1 | 0.7 | 0.0946 | ap | 1.105 |  | 24.97 | 0.803 | 1 | Newport
00401 | 2016-03-01 | 3 | 2016 | 48 | 1 | Emerging PV | Perovskite cells | formamidinium lead iodide (FAPbI3) perovskites | KRICT/UNIST |  | 19.7 | 19.7 | 0.6 | 0.9917 | da | 1.104 |  | 24.67 | 0.723 | 1 | Newport
00402 | 2016-03-01 | 3 | 2016 | 49 | 4 | Thin-Film Technologies | CIGS | Cd free, on glass | Solar Frontier |  | 22 | 22 | 0.5 | 0.512 | da | 0.717 |  | 39.45 | 0.778 | 1 | FhG-ISE
00403 | 2016-04-01 | 4 | 2016 | 49 | 5 | Multijunction Cells | Two-junction (concentrator) | GaInP/GaInAs | Fraunhofer ISE |  | 34.2 | 34.2 | 1.7 | 0.05361 | da |  |  |  |  | 460 | FhG-ISE
00404 | 2016-04-01 | 4 | 2016 | 48 | 1 | Emerging PV | Inorganic cells (CZTSSe) | CZTS | UNSW |  | 7.6 | 7.6 | 0.1 | 1.067 | da | 0.6586 |  | 20.43 | 0.567 | 1 | NREL
00405 | 2016-04-01 | 4 | 2016 | 48 | 1 | Emerging PV | Inorganic cells (CZTSSe) | CZTSSe | IMRA Europe |  | 9.8 | 9.8 | 0.2 | 1.115 | da | 0.5073 |  | 31.95 | 0.602 | 1 | Newport
00406 | 2016-04-01 | 4 | 2016 |  |  | Thin-Film Technologies | Amorphous Si:H (stabilized) |  |  |  |  | 14
00407 | 2016-05-01 | 5 | 2016 | 49 | 2 | Thin-Film Technologies | (not on chart) | a-Si/nc-Si/nc-Si thin film | AIST |  | 14 | 14 | 0.4 | 1.045 | da | 1.922 |  | 9.94 | 0.734 | 1 | AIST
00408 | 2016-05-01 | 5 | 2016 | 49 | 4 | Thin-Film Technologies | CIGS | thin film, on glass | ZSW |  | 22.6 | 22.6 | 0.5 | 0.4092 | da | 0.7411 |  | 37.78 | 0.806 | 1 | FhG-ISE
00409 | 2016-05-01 | 5 | 2016 |  |  | Emerging PV | Quantum dot cells | solution-phase ligand-exchanged CQD inks | U. Toronto |  | 11.3 | 11.3
00410 | 2016-06-01 | 6 | 2016 | 49 | 2 | III-V/Si Multijunction | (not on chart) | GaInP/GaAs/Si, wafer bonded | Fraunhofer ISE |  | 30.2 | 30.2 | 1.1 | 3.963 | ap | 3.046 |  | 11.9 | 0.83 | 1 | FhG-ISE
00411 | 2016-07-01 | 7 | 2016 | 49 | 1 | Crystalline Si Cells | Silicon heterostructures (HIT) | rear junction | Kaneka |  | 26.3 | 26.3 | 0.5 | 180.43 | da | 0.7438 |  | 42.25 | 0.838 | 1 | FhG-ISE
00412 | 2016-08-01 | 8 | 2016 | 49 | 2 | III-V/Si Multijunction | (not on chart) | GaInP/GaAs/Si, monolithic | Fraunhofer ISE |  | 19.7 | 19.7 | 0.7 | 3.943 | ap | 2.323 |  | 10 | 0.843 | 1 | FhG-ISE
00413 | 2016-08-01 | 8 | 2016 | 49 | 2 | Emerging PV | Perovskite/Si tandem (monolithic) | Perovskite/Si, monolithic | Stanford/ASU |  | 23.6 | 23.6 | 0.6 | 0.99 | ap | 1.651 |  | 18.09 | 0.79 | 1 | NREL
00414 | 2016-08-01 | 8 | 2016 |  |  | Crystalline Si Cells | Single crystal (non-concentrator) | n-type top/rear contacts | Fraunhofer ISE |  | 25.3 | 25.3 | 0.3 | 4.014 | da | 0.718 |  | 42.5 | 82.8 | 1 | FhG-ISE
00415 | 2016-09-01 | 9 | 2016 | 49 | 2 | III-V/Si Multijunction | (not on chart) | GaInP/Si, mechanical stack 4 terminal | NREL/CSEM |  | 30.5 | 30.5 | 2 | 1.005 | da | 2.14 |  | 15.3/21.5 | 0.851/0.782 | 1 | NREL
00416 | 2016-09-01 | 9 | 2016 | 49 | 4 | Single-Junction GaAs | Single crystal | GaInP, high band gap | LG Electronics |  | 21.4 | 21.4 | 0.3 | 0.2504 | ap | 1.4932 |  | 16.31 | 0.877 | 1 | NREL
00417 | 2016-09-01 | 9 | 2016 | 49 | 4 | Emerging PV | Inorganic cells (CZTSSe) | CZTS thin film | UNSW |  | 9.5 | 9.5 | 0.2 | 0.2379 | da | 0.6732 |  | 21.25 | 0.663 | 1 | NREL
00418 | 2016-10-01 | 10 | 2016 | 49 | 5 | Single-Junction GaAs | Concentrator | GaAs | LG Electronics |  | 29.3 | 29.3 | 0.7 | 0.09359 | da |  |  |  |  | 49.9 | NREL
00419 | 2016-11-01 | 11 | 2016 | 50 | 4 | Crystalline Si Cells | Silicon heterostructures (HIT) | n-type rear IBC | Kaneka |  | 26.6 | 26.6 | 0.5 | 179.74 | da | 0.7403 |  | 42.5 | 0.847 | 1 | FhG-ISE
00420 | 2016-11-16 | 11 | 2016 |  |  | Emerging PV | Quantum dot cells | PbS Colloidal quantum dot | U. Toronto |  | 12 | 12
00421 | 2016-12-01 | 12 | 2016 | 50 | 2 | III-V/Si Multijunction | (not on chart) | GaAs/Si, mechanical stack, 4 terminal | NREL/CSEM/EPFL |  | 32.8 | 32.8 | 0.5 | 1.003 | da | 1.773 |  | 2.52/0.681 | .85/.792 | 1 | NREL
00422 | 2017-01-01 | 1 | 2017 | 50 | 1 | Thin-Film Technologies | CIGS | thin-film polycrystalline cell, CuIn1-xGaxSe2 | Solar Frontier |  | 21.7 | 21.7 | 0.5 | 1.044 | da | 0.718 |  | 40.7 | 0.743 | 1 | AIST
00423 | 2017-02-01 | 2 | 2017 | 50 | 2 | III-V/Si Multijunction | (not on chart) | GaInP/GaAs/Si, mechanical stack 4, terminal | NREL/CSEM/EPFL |  | 35.9 | 35.9 | 0.5 | 1.002 | da | 3.201 |  | 13.6/11.0 | .875/.785 | 1 | NREL
00424 | 2017-02-01 | 2 | 2017 | 50 | 1 | Crystalline Si Cells | Multicrystalline | Si, n-type | Fraunhofer ISE |  | 21.9 | 21.9 | 0.4 | 4.0003 | t | 0.6726 |  | 40.76 | 0.797 | 1 | FhG-ISE
00425 | 2017-02-01 | 2 | 2017 | 50 | 4 | Emerging PV | Organic cells | thin film | Phillips 66 |  | 12.1 | 12.1 | 0.3 | 0.0407 | ap | 0.815 |  | 20.27 | 0.735 | 1 | Newport
00426 | 2017-02-01 | 2 | 2017 | 50 | 1 | Thin-Film Technologies | Amorphous Si:H (stabilized) | Si microcrystalline | AIST |  | 11.9 | 11.9 | 0.3 | 1.044 | da | 0.55 |  | 28.72 | 0.75 | 1 | AIST
00427 | 2017-03-01 | 3 | 2017 | 50 | 2 | III-V/Si Multijunction | (not on chart) | GaInP/GaAs/Si, wafer bonded, 2 terminal | Fraunhofer ISE |  | 31.3 | 31.3 | 1.1 | 3.981 | ap | 3.046 |  | 11.7 | 0.875 | 1 | FhG-ISE
00428 | 2017-03-01 | 3 | 2017 | 50 | 1 | Crystalline Si Cells | Silicon heterostructures (HIT) | Si, n-type rear IBC | Kaneka |  | 26.7 | 26.7 | 0.5 | 79 | da | 0.738 |  | 42.65 | 0.849 | 1 | AIST
00429 | 2017-03-01 | 3 | 2017 | 50 | 4 | Crystalline Si Cells | Single crystal (non-concentrator) | n-type top/rear contacts | Fraunhofer ISE |  | 25.7 | 25.7 | 0.5 | 4.017 | da | 0.7249 |  | 42.54 | 0.833 | 1 | FhG-ISE
00430 | 2017-03-01 | 3 | 2017 | 50 | 5 | Multijunction Cells | Two-junction (concentrator) | GaInP/GaInAs | Fraunhofer ISE |  | 35.1 | 35.1 | 1.1 | 0.05376 | da |  |  |  |  | 407 | FhG-ISE
00431 | 2017-03-01 | 3 | 2017 | 50 | 4 | Emerging PV | Inorganic cells (CZTSSe) | thin film, on glass | UNSW |  | 11 | 11 | 0.2 | 0.2339 | da | 0.7306 |  | 21.74 | 0.693 | 1 | NREL
00432 | 2017-03-01 | 3 | 2017 | 50 | 1 | Emerging PV | Inorganic cells (CZTSSe) | Cu2ZnSnS4, pure sulfide | UNSW |  | 10.04 | 10.04 | 0.2 | 1.113 | da | 0.7083 |  | 21.77 | 0.651 | 1 | NREL
00433 | 2017-04-01 | 4 | 2017 |  |  | Emerging PV | Quantum dot cells | lead halide perovskite quantum dot (QD) films | NREL |  | 13.4 | 13.4 |  | 0.058 |  | 1.2 |  | 14.37 | 0.78
00434 | 2017-07-01 | 7 | 2017 | 51 | 4 | Crystalline Si Cells | Single crystal (non-concentrator) | crystalline, n-type top/rear contacts | FhG-ISE |  | 25.8 | 25.8 | 0.5 | 4.008 | da | 0.7241 |  | 42.87 | 0.831 | 1 | FhG-ISE
00435 | 2017-07-01 | 7 | 2017 | 51 | 4 | Emerging PV | Perovskite cells | thin film | KRICT |  | 22.7 | 22.7 | 0.8 | 0.0935 | ap | 1.144 |  | 24.92 | 0.796 | 1 | Newport
00436 | 2017-07-01 | 7 | 2017 | 51 | 1 | Emerging PV | Perovskite cells | formamidinium lead iodide (FAPbI3) perovskites | KRICT |  | 20.9 | 20.9 | 0.7 | 0.991 | da | 1.125 |  | 24.92 | 0.745 | 1 | Newport
00437 | 2017-08-01 | 8 | 2017 | 51 | 2 | III-V/Si Multijunction | (not on chart) | GaInP/GaAs/Si, wafer bonded, 2 terminal | Fraunhofer ISE |  | 33.3 | 33.3 | 1.2 | 3.984 | ap | 3.127 |  | 12.7 | 0.838 | 1 | FhG-ISE
00439 | 2017-08-01 | 8 | 2017 | 51 | 1 | Crystalline Si Cells | Multicrystalline | n-type | FhG-ISE |  | 22.3 | 22.3 | 0.4 | 3.923 | ap | 0.6742 |  | 41.08 | 0.805 | 1 | FhG-ISE
00440 | 2017-09-01 | 9 | 2017 | 51 | 4 | Crystalline Si Cells | Multicrystalline | large p-type | Jinko solar |  | 22 | 22 | 0.4 | 245.83 | t | 0.6717 |  | 40.55 | 0.809 | 1 | FhG-ISE
00441 | 2017-09-01 | 9 | 2017 | 51 | 2 | Multijunction Cells | Two-junction (non-concentrator) | GaInP/GaAs, monolithic, 2-terminal | LG Electronics |  | 32.8 | 32.8 | 1.4 | 1 | ap | 2.568 |  | 14.56 | 0.877 | 1 | NREL
00442 | 2017-09-28 | 9 | 2017 |  |  | Single-Junction GaAs | Single crystal | GaInP/GaAs | LG Electronics |  |  | 32.8
00443 | 2017-10-01 | 10 | 2017 | 51 | 4 | Multijunction Cells | Two-junction (non-concentrator) | GaInAsP/GaInAs, monolithic, tandem | NREL |  | 32.6 | 32.6 | 1.4 | 0.248 | ap | 2.024 |  | 19.51 | 0.825 | 1 | NREL
00444 | 2017-10-01 | 10 | 2017 | 51 | 5 | Multijunction Cells | Two-junction (concentrator) | GaInAsP/GaInAs, 2-termimal tandem | NREL |  | 35.5 | 35.5 | 1.2 | 0.10031 | da |  |  |  |  | 38 | NREL
00445 | 2017-11-01 | 11 | 2017 | 52 | 1 | Thin-Film Technologies | CIGS | thin film | Solar Frontier |  | 22.9 | 22.9 | 0.5 | 1.041 | da | 0.744 |  | 38.77 | 0.795 | 1 | AIST
00446 | 2018-01-01 | 1 | 2018 | 53 | 3 | Multijunction Cells | Three-junction (non-concentrator) | GaInP/GaAs/GaInAs, monolithic, 2-terminal | Microlink (ELO) |  | 37.8 | 37.8 | 1.4 | 0.998 | ap | 3.013 |  | 14.6 | 0.858 | 1 | NREL
00447 | 2018-02-01 | 2 | 2018 | 52 | 2 | Crystalline Si Cells | Single crystal (non-concentrator) | p-type rear, IBC | ISFH |  | 26.1 | 26.1 | 0.3 | 3.9857 | da | 0.7266 |  | 42.62 | 0.843 | 1 | ISFH
00448 | 2018-02-01 | 2 | 2018 | 52 | 3 | Emerging PV | Perovskite/Si tandem (monolithic) | Pervoskite/Si, monolithic, 2-term | EPFL |  | 25.2 | 25.2 | 0.7 | 1.419 | da | 1.787 |  | 19.53 | 0.723 | 1 | FhG-ISE
00449 | 2018-02-01 | 2 | 2018 | 52 | 2 | Emerging PV | Organic cells | thin film, Bulk heterojunction | PPC/CAS |  | 12.3 | 12.3 | 0.3 | 0.09 | da | 0.887 |  | 18.83 | 0.735 |  | Newport
00450 | 2018-04-01 | 4 | 2018 | 52 | 3 | Emerging PV | Perovskite/Si tandem (monolithic) | Perovskite/Si, monolithic, 2-term | Oxford PV/Oxford/HZB |  | 25.2 | 25.2 | 0.8 | 1.088 | da | 1.793 |  | 19.02 | 0.738 | 1 | FhG-ISE
00451 | 2018-05-01 | 5 | 2018 | 52 | 3 | III-V/Si Multijunction | (not on chart) | GaAsP/Si, monolithic, 2-term | OSU/SolAero/UNSW |  | 20.1 | 20.1 | 1.3 | 3.94 | ap | 1.673 |  | 14.94 | 0.803 | 1 | NREL
00452 | 2018-05-18 | 5 | 2018 |  |  | Emerging PV | Perovskite cells | thin film, Pb-halide | ISCAS, Beijing |  |  | 23.3 |  | 0.074 |  | 1.791 |  | 25.24 | 0.784 | 1 | Newport
00453 | 2018-06-01 | 6 | 2018 | 53 | 3 | Emerging PV | Perovskite/Si tandem (monolithic) | Pervoskite/Si, monolithic, 2-term | Oxford PV |  | 27.3 | 27.3 | 0.8 | 1.09 | da | 1.813 |  | 19.99 | 0.754 | 1 | FhG-ISE
00454 | 2018-06-18 | 6 | 2018 |  |  | Emerging PV | Organic tandem cells |  | UCLA |  |  | 11.5 |  | 0.06 |  | 1.56 |  | 10.07 |  | 1 | NREL
00455 | 2018-06-18 | 6 | 2018 |  |  | Single-Junction GaAs | Thin-film crystal | GaAs - thin film - epitaxial liftoff | Alta Devices |  |  | 28.9 |  |  |  | 1.126 | 29.53 |  | 0.868 | 1 | NREL
00456 | 2018-09-01 | 9 | 2018 | 53 | 2 | Emerging PV | Perovskite cells | thin film, Pb-halide | ISCAS, Beijing |  | 23.7 | 23.7 | 0.8 | 0.0739 | ap | 1.1697 |  | 25.4 | 0.798 | 1 | Newport
00457 | 2018-10-01 | 10 | 2018 | 53 | 3 | III-V/Si Multijunction | (not on chart) | GaInP/GaAs/Si, monolithic, metamorphic, direct growth, 2-term | Fraunhofer ISE |  | 22.3 | 22.3 | 0.8 | 0.994 | ap | 2.619 |  | 10 | 0.85 | 1 | FhG-ISE
00458 | 2018-10-01 | 10 | 2018 | 53 | 5 | Single-Junction GaAs | Concentrator | GaAs | NREL |  | 30.5 | 30.5 | 1 | 0.10043 | da |  |  |  |  | 258 | NREL
00459 | 2018-10-01 | 10 | 2018 | 53 | 1 | Single-Junction GaAs | Thin-film crystal | GaAs - thin film - epitaxial liftoff | Alta Devices |  | 29.1 | 29.1 | 0.6 | 0.998 | ap | 1.1272 |  | 29.78 | 0.867 | 1 | FhG-ISE
00460 | 2018-10-01 | 10 | 2018 | 53 | 2 | Emerging PV | Inorganic cells (CZTSSe) | thin film, Cu2ZnSnS4-ySey | DGIST, Korea |  | 12.6 | 12.6 | 0.3 | 0.4804 | da | 0.5411 |  | 35.39 | 0.659 | 1 | Newport
00461 | 2018-10-01 | 10 | 2018 | 53 | 1 | Emerging PV | Inorganic cells (CZTSSe) | Cu2ZnSnSxSe4-x | DGIST, Korea |  | 11.3 | 11.3 | 0.3 | 1.1761 | da | 0.5333 |  | 33.57 | 0.63 | 1 | Newport
00462 | 2018-11-01 | 11 | 2018 | 53 | 2 | Emerging PV | Organic cells | thin film | Sth China U. - Central Sth U. |  | 15.6 | 15.6 | 0.2 | 0.4113 | da | 0.83831 |  | 25.03 | 0.745 | 1 | NREL
00463 | 2018-11-01 | 11 | 2018 | 54 | 1 | Thin-Film Technologies | CIGS | CIGS, Cd-free | Solar Frontier |  | 23.35 | 23.35 | 0.5 | 1.043 | da | 0.734 |  | 39.58 | 0.804 | 1 | AIST
00464 | 2018-11-17 | 11 | 2018 | 52 | 3 | Emerging PV | Perovskite/CIGS tandem (monolithic) | Perovskite/CIGS, 2-term | UCLA |  | 22.4 | 22.4 | 1.9 | 0.042 | da | 1.774 |  | 17.3 | 0.731 | 1 | NREL
00465 | 2018-11-18 | 11 | 2018 |  |  | Emerging PV | Quantum dot cells | mixed caesium and formamidinium lead triiodide perovskite system (Cs1−xFAxPbI3) | U. Queensland |  | 16.55 | 16.55 |  | 0.058 |  | 1.168 |  | 18.1 | 0.783 | 1 | Newport
00466 | 2018-12-01 | 12 | 2018 | 54 | 3 | Emerging PV | Perovskite/Si tandem (monolithic) | Perovskite/Si, monolithic, 2-term | Oxford PV |  | 28 | 28 | 0.7 | 1.03 | da | 1.802 |  | 19.75 | 0.787 | 1 | NREL
00467 | 2019-01-01 | 1 | 2019 | 54 | 2 | Emerging PV | Perovskite cells | Perovskite (thin film) | KRICT/MIT |  | 24.2 | 24.2 | 0.8 | 0.0955 | ap | 1.1948 |  | 24.16 | 0.84 | 1 | Newport
00468 | 2019-01-01 | 1 | 2019 | 54 | 2 | Single-Junction GaAs | Single crystal | GaInP, rear HJ, strained AlInP | NREL |  | 22 | 22 | 0.3 | 0.2502 | ap | 1.4695 |  | 16.63 | 0.902 | 1 | NREL
00469 | 2019-03-01 | 3 | 2019 | 54 | 5 | Multijunction Cells | Four-junction or more (non-concentrator) | AlGaInP/AlGaAs/GaAs/GaInAs (2.15/1.72/1.41/1.17/0.96/0.79 eV) 6j Inverted metamorphic | NREL |  |  | 39.2 | 1.3 | 0.099 |  | 5.55 |  | 8.46 | 0.835 | 1 | NREL
00470 | 2019-03-01 | 3 | 2019 | 54 | 5 | Multijunction Cells | Four-junction or more (concentrator) | AlGaInP/AlGaAs/GaAs/GaInAs (2.15/1.72/1.41/1.17/0.96/0.79 eV) 6j Inverted metamorphic | NREL |  | 47.1 | 47.1 | 2.6 | 0.099 | da |  |  |  |  | 143 | NREL
00471 | 2019-03-19 | 3 | 2019 |  |  | Emerging PV | Organic tandem cells | nonfullerene acceptors (NFAs) with series connection type | SCUT/eFlexPV |  |  | 13.2 |  | 0.041 |  | 1.61 |  | 11.22 | 0.73 | 1 | NREL
00472 | 2019-05-01 | 5 | 2019 | 54 | 2 | Emerging PV | Organic cells | nection type | SCUT, China |  | 16.4 | 16.4 | 0.2 | 0.04137 | da | 0.8468 |  | 25.46 | 0.763 | 1 | NREL
00473 | 2019-05-01 | 5 | 2019 | 54 | 2 | Emerging PV | Organic cells | Organic (thin film) | HKUST, Hong Kong |  | 16.4 | 16.4 | 0.4 | 0.0394 | da | 0.8621 |  | 26.17 | 0.727 | 1 | Newport
00474 | 2019-06-01 | 6 | 2019 | 55 | 3 | III-V/Si Multijunction | (not on chart) | GaInP/GaAs/Si (monolithic), 2-term | Fraunhofer ISE |  | 24.3 | 24.3 | 0.9 | 3.987 | ap | 2.662 |  | 12.2 | 0.745 | 1 | FhG-ISE
00475 | 2019-06-01 | 6 | 2019 | 55 | 3 | Emerging PV | Perovskite/CIGS tandem (monolithic) | Perovskite/CIGS, 2-term | HZB |  | 23.3 | 23.3 | 0.8 | 1.035 | da | 1.683 |  | 19.17 | 0.721 | 1 | FhG-ISE
00476 | 2019-06-01 | 6 | 2019 | 55 | 1 | Emerging PV | Organic cells | Organic (cell) | Uni Potsdam |  | 13.45 | 13.45 | 0.2 | 1.023 | da | 0.8422 |  | 23.28 | 0.686 | 1 | FhG-ISE
00477 | 2019-06-01 | 6 | 2019 | 55 | 1 | Emerging PV | Perovskite cells | Perovskite (cell) | ANU |  | 21.6 | 21.6 | 0.6 | 1.0235 | DA | 1.193 |  | 21.64 | 0.836 | 1 | CSIRO
00478 | 2019-06-27 | 6 | 2019 |  |  | Emerging PV | Organic tandem cells | nonfullerene-acceptor-based organic solar cell | ICCAS |  |  | 13.49 | 0.2 | 0.048 |  | 1.5812 |  | 12.446 |  | 1 | NREL
00479 | 2019-07-01 | 7 | 2019 | 55 | 2 | Emerging PV | Perovskite cells | Perovskite (thin film) | KRICT/MIT (tied w/ Korea U) |  | 25.2 | 25.2 | 0.8 | 0.0937 | ap | 1.1805 |  | 24.14 | 0.848 | 1 | Newport
00480 | 2019-08-01 | 8 | 2019 | 55 | 3 | III-V/Si Multijunction | (not on chart) | GaInP/AlGaAs/Si (wafer bonded), 2-term | Fraunhofer ISE |  | 34.1 | 34.1 | 1.2 | 3.987 | ap | 3.177 |  | 12.4 | 0.864 | 1 | FhG-ISE
00481 | 2019-08-01 | 8 | 2019 | 55 | 2 | Emerging PV | Dye-sensitized cells | Dye sensitized | EPFL |  | 12.25 | 12.25 | 0.4 | 0.0963 | ap | 1.0203 |  | 15.17 | 0.791 | 1 | Newport
00482 | 2019-09-01 | 9 | 2019 | 55 | 1 | Crystalline Si Cells | Single crystal (non-concentrator) | n-type | Trina Solar |  | 23.2 | 23.2 | 0.3 | 247.79 | t | 0.7119 |  | 41.14 | 0.793 | 1 | ISFH
00483 | 2019-09-01 | 9 | 2019 | 55 | 2 | Crystalline Si Cells | Single crystal (non-concentrator) | p-type PERC | Canadian Solar |  | 22.8 | 22.8 | 0.3 | 246.7 | t | 0.6871 |  | 40.9 | 0.812 | 1 | ISFH
00484 | 2019-09-01 | 9 | 2019 | 55 | 2 | Crystalline Si Cells | Single crystal (non-concentrator) | n-type top/rear contacts | Hanergy |  | 25.1 | 25.1 | 0.4 | 244.45 | t | 0.747 |  | 39.55 | 0.85 | 1 | ISFH
00485 | 2019-09-17 | 9 | 2019 |  |  | Crystalline Si Cells | Multicrystalline | p‐type PERC | Canadian Solar |  | 22.8 | 22.8 | [7 empty] | 1 | FhG-ISE
00486 | 2019-10-01 | 10 | 2019 | 55 | 2 | Emerging PV | Organic cells | Organic (thin film) | SJTU/Umass |  | 17.35 | 17.35 | 0.2 | 0.032 | da | 0.862 |  | 25.83 | 0.78 | 1 | NREL
00487 | 2019-11-01 | 11 | 2019 | 55 | 2 | Crystalline Si Cells | Single crystal (non-concentrator) | p-type top/rear contacts | FhG-ISE |  | 26 | 26 | 0.5 | 4.015 | da | 0.7323 |  | 42.05 | 0.823 | 1 | FhG-ISE
00488 | 2019-12-01 | 12 | 2019 | 56 | 1 | Crystalline Si Cells | Single crystal (non-concentrator) | n-type | Canadian Solar |  | 23.8 | 23.8 | 0.3 | 246.44 | t | 0.7087 |  | 40.88 | 0.822 | 1 | ISFH
00489 | 2019-12-01 | 12 | 2019 | 56 | 3 | Emerging PV | Perovskite cells | Perovskite/perovskite, 2-term | Nanjing Univ |  | 24.2 | 24.2 | 0.8 | 1.041 | da | 1.986 |  | 15.93 | 0.766 | 1 | JET
00490 | 2020-01-01 | 1 | 2020 | 56 | 3 | Emerging PV | Perovskite/CIGS tandem (monolithic) | Perovskite/CIGS, 2-term | HZB |  | 24.2 | 24.2 | 0.7 | 1.045 | da | 1.768 |  | 19.24 | 0.729 | 1 | FhG-ISE
00491 | 2020-01-01 | 1 | 2020 | 56 | 3 | Emerging PV | Perovskite/Si tandem (monolithic) | Perovskite/Si, monolithic, 2-term | HZB |  | 29.15 | 29.15 | 0.7 | 1.06 | da | 1.897 |  | 19.75 | 0.778 | 1 | FhG-ISE
00492 | 2020-01-01 | 1 | 2020 | 56 | 3 | Multijunction Cells | Two-junction (non-concentrator) | GaInP/GaAs | NREL |  | 32.9 | 32.9 | 0.5 | 0.25 | ap | 2.5 |  | 15.36 | 0.857 | 1 | NREL
00493 | 2020-05-01 | 5 | 2020 | 56 | 3 | III-V/Si Multijunction | (not on chart) | GaAsP/Si, monolithic, 2-term | OSU/UNSW/SolAero |  | 23.4 | 23.4 | 0.3 | 1.026 | p | 1.732 |  | 17.34 | 0.777 | 1 | NREL
00494 | 2020-07-28 | 7 | 2020 | 57 | 2 | Emerging PV | Perovskite cells | Perovskite (cell) | UNIST |  | 25.5 | 25.5 | 0.8 | 0.095 | ap | 1.189 |  | 25.68 | 0.83 | 1 | Newport
00495 | 2020-08-24 | 8 | 2020 | NA |  | Emerging PV | Organic cells | Organic (cell) | City U HK/UW |  | 17.5 | 17.5 | 0.5 | 0.04 | ap | 0.881 |  | 26.07 | 0.76 | 1 | Newport
00496 | 2020-09-01 | 9 | 2020 | 55 | 1 | Crystalline Si Cells | Multicrystalline | DS Si wafer cell, n type | Trina Solar |  | 23.2 | 23.2 | 0.3 | 247.79 | t | 0.712 |  | 41.14 | 0.793 | 1 | FhG-ISE
00497 | 2020-09-22 | 9 | 2020 | NA |  | Emerging PV | Quantum dot cells | Perovskite based on the BHT Additive | UNIST |  | 18.1 | 18.1 | 0.5 | 0.12 | ap | 1.14 |  | 20.88 | 0.758 | 1 | Newport
00498 | 2020-10-20 | 10 | 2020 | 57 | 2 | Emerging PV | Organic cells | Organic (cell) | SJTU/BUAA |  | 18.2 | 18.2 | 0.2 | 0.032 | ap | 0.897 |  | 25.72 | 0.789 | 1 | NREL
00499 | 2020-11-01 | 11 | 2020 | 57 | 1 | Crystalline Si Cells | Multicrystalline | ‘cast mono’ wafer, n-type | Jinko solar |  | 24.4 | 24.4 | 0.3 | 267.5 | t | 0.713 |  | 41.47 | 0.825 | 1 | FhG-ISE
00500 | 2020-11-02 | 11 | 2020 | TBD (58) |  | Emerging PV | Dye-sensitized cells | Dye sensitized | EPFL |  | 13 | 13 |  | 0.116 | ap | 1.04 |  | 15.55 | 0.804 | 1 | FhG-ISE
00501 | 2020-12-14 | 12 | 2020 | TBD (58) |  | Emerging PV | Perovskite/Si tandem (monolithic) | 2-terminal monolithic | Oxford PV |  | 29.5 | 29.5 | 0.5 | 1.121 | ap | 1.884 |  | 20.26 | 0.773 | 1 | NREL
00502 | 2021-06-10 | 6 | 2021 | 58 | 1 | Emerging PV | Inorganic cells (CZTSSe) | CZTSSe Thin-Film (hydrazine pure-solution approach) | NJUPT |  | 13 | 13 | 0.8 | 0.107 | ap | 0.529 |  | 33.58 | 72.9 | 1 | NREL
00503 | 2021-09-23 | 9 | 2021 | 59 | 3 | Multijunction Cells | Three-junction (non-concentrator) | GaInP/mqw-GaAs/GaInAs | NREL |  | 39.46 | 39.46 | 0.5 | 0.242 | ap | 2.997 |  | 15.437 | 85.3 | 1 | NREL
00504 | 2021-11-16 | 11 | 2021 |  |  | Emerging PV | Perovskite/Si tandem (monolithic) | Perovskite/Si, monolithic | HZB |  | 29.8 |  | 0.82 | 1.016 | ap | [5 empty] | FhG-ISE
00505 | 2021-12-03 | 12 | 2021 | 60 |  | Emerging PV | Perovskite cells | Perovskite (cell) | UNIST |  | 25.7 |  | 3.2 | 0.096 | ap | 1.179 |  | 25.8 | 84.6 | 1 | Newport
00506 | 2022-01-11 | 1 | 2022 | TBD (60) |  | Single-Junction GaAs | Concentrator | GaAs | NREL |  | 30.8 |  | 6.2 | 0.099 | ap |  |  |  |  | 61 | NREL
00507 | 2022-06-17 | 6 | 2022 | TBD (61) |  | Emerging PV | Perovskite/Si tandem (monolithic) | Perovskite/Si, monolithic, 2-term | EPFL/CSEM |  | 31.3 |  | 0.8 | 1.167 | ap | 1.9131 |  | 31.3 | 79.8 | 1 | NREL
00508 | 2022-05-01 | 5 | 2022 | 61 | 5 | Multijunction Cells | Four-junction or more (concentrator) | GaInP/GaInAs; GaInAsP/GaInAs bonded | FhG-ISE |  | 47.6 | 47.6 | 2.6 | 0.0452 | da |  |  |  |  | 665 | FhG-ISE
00509 | 2022-11-23 | 11 | 2022 | TBD (62) |  | Emerging PV | Perovskite/Si tandem (monolithic) | Perovskite/Si, monolithic, 2-term | HZB |  | 32.5 | 32.5 | 1 | 1.014 | da | 1.9798 |  | 20.24 | 81.2 | 1 | JRC-ESTI
Note on L1: Note: PIP #33 Efficiency re-evaluated
Note on J55: athalia solis: PIP: Sandia Originally:Varian/Stanford/Sandia
Note on T65: athalia solis: PIP 73.7
Note on B79: athalia solis: PIP #1 - 10/76 10/90
Note on Q91: athalia solis: .626
Note on T91: athalia solis: PIP: 71.2
Note on B95: athalia solis: 7/90
Note on E95: athalia solis: 1.5?
Note on C97: Ian Tappan: reference 2 has the month being december (12) not Feb (2) all other numbers are the same.
Note on U108: athatu07 solis: 29 - PIP #3
Note on B167: Ian Tappan: Point not on chart.
Note on L177: athatu07 solis: 34.0
Note on B181: athalia solis: Ian records 2000, check reference for clarification
Note on U205: athatu07 solis: Direct Spectrum/ Low AOD Spectrum
Note on S236: athatu07 solis: PIP 31 - 9.70
Note on S299: athalia solis: PIP entry wrong
Note on T326: athalia solis: PIP 77
Note on I332: athatu07 solis: Check references for detail
Note on I337: athatu07 solis: Cells Need to be Reviewed
Note on L340: athalia solis: Ian CdTe tab 19.00
Note on U346: athatu07 solis: "NREL old data" 15.4
Note on B348: athatu07 solis: Disagreement
Note on I348: athatu07 solis: Cells Need to be Reviewed
Note on O353: athatu07 solis: Check references for area
Note on U358: athatu07 solis: "NREL old data" 14.7
Note on I363: athatu07 solis: Cells Need to be Reviewed
Note on F388: athatu07 solis: Unknown Source
Note on Q392: athatu07 solis: Voltage 1.46/0.68
Note on I400: athatu07 solis: Pb free? In PIP 50 text
Note on Q416: athatu07 solis: 1.45/0.69
Note on Q422: athatu07 solis: Voc: 1.09/0.683
Note on S422: athatu07 solis: Which to report
Note on Q424: athatu07 solis: Voc: 2.52/0.681
Note on L457: athatu07 solis: Eff % = 23.3% in text